## Train Results
Al | Co | Cr | Cu | Fe | Mn | Ni | V | Actual_Hardness (GPa) SRJT | Predicted_Hardness (GPa) SRJT
0 | 15 | 5 | 0 | 15 | 0 | 40 | 25 | 3.32 | 2.954654
0 | 15 | 5 | 0 | 20 | 0 | 40 | 20 | 2.71 | 2.652405
0 | 10 | 10 | 0 | 55 | 0 | 25 | 0 | 1.82 | 2.099569
0 | 40 | 4 | 0 | 28 | 4 | 4 | 20 | 2.54 | 2.644077
4 | 0 | 8 | 24 | 4 | 16 | 44 | 0 | 1.98 | 1.751079
4 | 16 | 0 | 20 | 4 | 12 | 44 | 0 | 1.79 | 1.785822
0 | 10 | 5 | 0 | 5 | 0 | 50 | 30 | 3.32 | 3.215698
0 | 50 | 10 | 0 | 15 | 0 | 15 | 10 | 2.68 | 2.876732
0 | 15 | 5 | 0 | 45 | 0 | 30 | 5 | 1.91 | 2.203589
0 | 24 | 4 | 0 | 8 | 4 | 36 | 24 | 2.74 | 3.050615
0 | 15 | 15 | 0 | 5 | 0 | 45 | 20 | 2.95 | 2.820532
4 | 20 | 4 | 4 | 16 | 0 | 52 | 0 | 2.06 | 2.134762
0 | 45 | 10 | 0 | 20 | 0 | 15 | 10 | 2.62 | 2.767675
0 | 20 | 5 | 0 | 15 | 0 | 40 | 20 | 1.85 | 2.555114
0 | 10 | 0 | 0 | 0 | 0 | 75 | 15 | 2.42 | 2.377014
5 | 5 | 10 | 0 | 35 | 0 | 45 | 0 | 1.87 | 1.972728
5 | 10 | 5 | 0 | 20 | 0 | 55 | 5 | 2.67 | 2.589659
5 | 10 | 0 | 0 | 5 | 0 | 55 | 25 | 3.48 | 3.207991
0 | 30 | 0 | 0 | 30 | 0 | 35 | 5 | 1.98 | 2.086561
5 | 20 | 5 | 0 | 25 | 0 | 45 | 0 | 2.11 | 2.18443
0 | 5 | 10 | 0 | 30 | 0 | 50 | 5 | 2.11 | 2.158114
4 | 0 | 12 | 4 | 4 | 16 | 52 | 8 | 2.23 | 2.038658
4 | 4 | 4 | 8 | 28 | 16 | 32 | 4 | 1.86 | 1.801914
0 | 15 | 20 | 0 | 5 | 0 | 45 | 15 | 2.96 | 2.949164
0 | 5 | 10 | 0 | 10 | 0 | 55 | 20 | 2.88 | 2.760885
4 | 0 | 8 | 4 | 24 | 12 | 44 | 4 | 2.04 | 1.977513
0 | 30 | 10 | 0 | 15 | 0 | 30 | 15 | 2.83 | 2.91183
0 | 65 | 15 | 0 | 0 | 0 | 10 | 10 | 3.09 | 3.083326
4 | 8 | 0 | 12 | 20 | 8 | 48 | 0 | 1.89 | 2.146432
0 | 25 | 15 | 0 | 5 | 0 | 35 | 20 | 3.29 | 3.148176
0 | 20 | 8 | 4 | 0 | 20 | 44 | 4 | 2.25 | 2.384761
0 | 10 | 5 | 0 | 35 | 0 | 35 | 15 | 2.52 | 2.401413
4 | 12 | 8 | 4 | 16 | 8 | 48 | 0 | 2.03 | 2.175845
0 | 25 | 5 | 0 | 10 | 0 | 35 | 25 | 3.02 | 2.919288
0 | 20 | 4 | 0 | 4 | 4 | 48 | 20 | 3.04 | 2.967158
0 | 30 | 5 | 0 | 15 | 0 | 20 | 30 | 4.28 | 3.828903
0 | 35 | 15 | 0 | 10 | 0 | 25 | 15 | 2.94 | 3.057092
0 | 35 | 25 | 0 | 5 | 0 | 30 | 5 | 2.9 | 2.962004
0 | 40 | 5 | 0 | 15 | 0 | 15 | 25 | 3.82 | 3.776841
0 | 45 | 15 | 0 | 10 | 0 | 15 | 15 | 3.17 | 3.143459
0 | 20 | 20 | 0 | 15 | 0 | 30 | 15 | 2.51 | 2.867546
0 | 40 | 20 | 0 | 5 | 0 | 30 | 5 | 3.05 | 2.983031
4 | 12 | 0 | 12 | 20 | 8 | 44 | 0 | 2.66 | 2.175917
0 | 10 | 10 | 0 | 25 | 0 | 50 | 5 | 2.15 | 2.220592
0 | 35 | 15 | 0 | 5 | 0 | 20 | 25 | 6.04 | 5.447559
0 | 15 | 20 | 0 | 15 | 0 | 40 | 10 | 2.43 | 2.775403
4 | 12 | 4 | 4 | 20 | 16 | 32 | 8 | 2.13 | 2.00623
4 | 8 | 0 | 0 | 4 | 8 | 52 | 24 | 2.63 | 2.644596
5 | 0 | 5 | 0 | 25 | 0 | 60 | 5 | 2.31 | 2.483926
0 | 25 | 10 | 0 | 5 | 0 | 35 | 25 | 3.4 | 3.224622
4 | 8 | 12 | 4 | 4 | 24 | 40 | 4 | 2.08 | 1.947695
0 | 25 | 10 | 0 | 20 | 0 | 40 | 5 | 2.31 | 2.469705
0 | 5 | 0 | 0 | 75 | 0 | 20 | 0 | 2.53 | 2.684968
0 | 45 | 5 | 0 | 15 | 0 | 25 | 10 | 2.58 | 2.596215
0 | 25 | 0 | 0 | 35 | 0 | 35 | 5 | 1.8 | 2.119389
4 | 0 | 12 | 16 | 4 | 12 | 52 | 0 | 1.99 | 1.768573
0 | 55 | 10 | 0 | 10 | 0 | 15 | 10 | 2.88 | 2.953404
0 | 16 | 8 | 4 | 16 | 20 | 36 | 0 | 2.05 | 2.094532
4 | 12 | 8 | 0 | 8 | 8 | 56 | 4 | 2.3 | 2.457251
0 | 30 | 5 | 0 | 30 | 0 | 20 | 15 | 2.4 | 2.477926
0 | 35 | 20 | 0 | 10 | 0 | 15 | 20 | 5.22 | 4.407662
0 | 20 | 10 | 0 | 10 | 0 | 45 | 15 | 2.93 | 2.77221
0 | 5 | 5 | 0 | 30 | 0 | 45 | 15 | 2.38 | 2.447798
4 | 0 | 4 | 4 | 16 | 12 | 56 | 4 | 2.14 | 2.300838
5 | 5 | 5 | 0 | 20 | 0 | 50 | 15 | 3.35 | 3.157256
0 | 4 | 8 | 4 | 16 | 20 | 44 | 4 | 2.06 | 2.14974
0 | 15 | 15 | 0 | 15 | 0 | 40 | 15 | 2.57 | 2.709604
0 | 12 | 4 | 0 | 4 | 16 | 40 | 24 | 2.54 | 2.674708
0 | 30 | 0 | 0 | 15 | 0 | 50 | 5 | 1.92 | 2.054098
0 | 20 | 15 | 0 | 0 | 0 | 35 | 30 | 5.96 | 5.426074
0 | 10 | 20 | 0 | 5 | 0 | 60 | 5 | 2.58 | 2.875098
0 | 20 | 10 | 0 | 5 | 0 | 40 | 25 | 3.41 | 2.985458
0 | 30 | 10 | 0 | 10 | 0 | 30 | 20 | 3.37 | 3.173186
0 | 0 | 8 | 4 | 16 | 12 | 52 | 8 | 2.25 | 2.271055
0 | 30 | 20 | 0 | 5 | 0 | 40 | 5 | 2.6 | 2.974976
0 | 5 | 5 | 0 | 30 | 0 | 55 | 5 | 2.15 | 2.150751
5 | 5 | 0 | 0 | 40 | 0 | 45 | 5 | 2.69 | 2.63728
0 | 15 | 25 | 0 | 5 | 0 | 50 | 5 | 2.82 | 2.959928
4 | 12 | 4 | 4 | 12 | 16 | 36 | 12 | 2.08 | 1.976939
0 | 25 | 20 | 0 | 10 | 0 | 35 | 10 | 2.73 | 2.970602
0 | 30 | 10 | 0 | 5 | 0 | 45 | 10 | 2.85 | 2.80197
0 | 40 | 25 | 0 | 10 | 0 | 20 | 5 | 2.77 | 2.933595
0 | 24 | 8 | 0 | 12 | 16 | 32 | 8 | 2.3 | 2.452384
4 | 32 | 8 | 4 | 4 | 20 | 24 | 4 | 2.22 | 2.070221
0 | 20 | 10 | 0 | 0 | 0 | 45 | 25 | 3 | 2.985234
4 | 40 | 0 | 0 | 12 | 4 | 36 | 4 | 1.75 | 2.041911
0 | 25 | 5 | 0 | 10 | 0 | 50 | 10 | 2.35 | 2.40913
0 | 40 | 5 | 0 | 15 | 0 | 20 | 20 | 3.42 | 3.298403
0 | 16 | 0 | 4 | 20 | 20 | 28 | 12 | 2.23 | 2.30224
5 | 0 | 5 | 0 | 45 | 0 | 45 | 0 | 1.96 | 2.036372
4 | 12 | 0 | 0 | 16 | 8 | 52 | 8 | 2.66 | 2.715659

## Test Results
Al | Co | Cr | Cu | Fe | Mn | Ni | V | Actual_Hardness (GPa) SRJT | Predicted_Hardness (GPa) SRJT
0 | 20 | 5 | 0 | 25 | 0 | 35 | 15 | 2.3 | 2.490032
0 | 8 | 0 | 4 | 4 | 28 | 36 | 20 | 2.54 | 2.513298
0 | 25 | 10 | 0 | 25 | 0 | 35 | 5 | 2.29 | 2.345902
4 | 16 | 8 | 0 | 12 | 0 | 48 | 12 | 2.82 | 2.983304
5 | 10 | 5 | 0 | 25 | 0 | 50 | 5 | 2.32 | 2.562281
0 | 10 | 5 | 0 | 10 | 0 | 55 | 20 | 2.76 | 2.733176
15 | 5 | 0 | 0 | 15 | 0 | 65 | 0 | 2.97 | 2.761969
0 | 5 | 15 | 0 | 5 | 0 | 70 | 5 | 2.24 | 2.594189
0 | 5 | 20 | 0 | 10 | 0 | 55 | 10 | 2.62 | 2.791908
4 | 8 | 4 | 4 | 16 | 12 | 48 | 4 | 2.42 | 2.331584
4 | 28 | 0 | 20 | 4 | 8 | 36 | 0 | 1.81 | 1.845757
0 | 35 | 20 | 0 | 30 | 0 | 15 | 0 | 2.19 | 2.367089
4 | 0 | 4 | 0 | 4 | 4 | 60 | 24 | 2.59 | 2.839371
0 | 50 | 5 | 0 | 15 | 0 | 5 | 25 | 3.37 | 3.863333
0 | 25 | 10 | 0 | 35 | 0 | 25 | 5 | 2.13 | 2.140374
0 | 10 | 0 | 0 | 30 | 0 | 40 | 20 | 2.33 | 2.530547
5 | 5 | 10 | 0 | 20 | 0 | 55 | 5 | 2.57 | 2.40662
5 | 10 | 0 | 0 | 30 | 0 | 50 | 5 | 2.25 | 2.602175
4 | 0 | 4 | 0 | 20 | 8 | 52 | 12 | 2.34 | 2.688196
0 | 75 | 0 | 0 | 15 | 0 | 0 | 10 | 2.25 | 2.597972
4 | 12 | 4 | 0 | 28 | 0 | 40 | 12 | 2.11 | 2.96268
0 | 25 | 25 | 0 | 15 | 0 | 25 | 10 | 2.77 | 2.925703
0 | 40 | 15 | 0 | 5 | 0 | 30 | 10 | 2.78 | 3.019005
0 | 0 | 20 | 0 | 55 | 0 | 25 | 0 | 1.63 | 1.992747
4 | 4 | 12 | 0 | 0 | 4 | 52 | 24 | 3.43 | 3.434751
5 | 15 | 5 | 0 | 5 | 0 | 65 | 5 | 2.47 | 2.553156