## Train Results
Al | Co | Cr | Cu | Fe | Mn | Ni | V | Actual_Hardness (GPa) SRJT | Predicted_Hardness (GPa) SRJT
0 | 15 | 5 | 0 | 15 | 0 | 40 | 25 | 3.32 | 2.860126
0 | 15 | 5 | 0 | 20 | 0 | 40 | 20 | 2.71 | 2.577082
0 | 10 | 10 | 0 | 55 | 0 | 25 | 0 | 1.82 | 1.958189
0 | 40 | 4 | 0 | 28 | 4 | 4 | 20 | 2.54 | 2.589468
4 | 0 | 8 | 24 | 4 | 16 | 44 | 0 | 1.98 | 1.765138
4 | 16 | 0 | 20 | 4 | 12 | 44 | 0 | 1.79 | 1.831987
0 | 10 | 5 | 0 | 5 | 0 | 50 | 30 | 3.32 | 3.269808
0 | 50 | 10 | 0 | 15 | 0 | 15 | 10 | 2.68 | 2.738722
0 | 15 | 5 | 0 | 45 | 0 | 30 | 5 | 1.91 | 2.040345
0 | 24 | 4 | 0 | 8 | 4 | 36 | 24 | 2.74 | 2.759427
0 | 15 | 15 | 0 | 5 | 0 | 45 | 20 | 2.95 | 2.946994
4 | 20 | 4 | 4 | 16 | 0 | 52 | 0 | 2.06 | 2.006873
0 | 45 | 10 | 0 | 20 | 0 | 15 | 10 | 2.62 | 2.633615
0 | 20 | 5 | 0 | 15 | 0 | 40 | 20 | 1.85 | 2.502953
0 | 10 | 0 | 0 | 0 | 0 | 75 | 15 | 2.42 | 2.342657
5 | 5 | 10 | 0 | 35 | 0 | 45 | 0 | 1.87 | 1.874552
5 | 10 | 5 | 0 | 20 | 0 | 55 | 5 | 2.67 | 2.36304
5 | 10 | 0 | 0 | 5 | 0 | 55 | 25 | 3.48 | 3.37986
0 | 30 | 0 | 0 | 30 | 0 | 35 | 5 | 1.98 | 1.995289
5 | 20 | 5 | 0 | 25 | 0 | 45 | 0 | 2.11 | 1.944957
0 | 5 | 10 | 0 | 30 | 0 | 50 | 5 | 2.11 | 2.09687
4 | 0 | 12 | 4 | 4 | 16 | 52 | 8 | 2.23 | 1.992764
4 | 4 | 4 | 8 | 28 | 16 | 32 | 4 | 1.86 | 1.781842
0 | 15 | 20 | 0 | 5 | 0 | 45 | 15 | 2.96 | 2.964751
0 | 5 | 10 | 0 | 10 | 0 | 55 | 20 | 2.88 | 2.730927
4 | 0 | 8 | 4 | 24 | 12 | 44 | 4 | 2.04 | 1.815411
0 | 30 | 10 | 0 | 15 | 0 | 30 | 15 | 2.83 | 2.900222
0 | 65 | 15 | 0 | 0 | 0 | 10 | 10 | 3.09 | 3.017906
4 | 8 | 0 | 12 | 20 | 8 | 48 | 0 | 1.89 | 2.114776
0 | 25 | 15 | 0 | 5 | 0 | 35 | 20 | 3.29 | 3.250865
0 | 20 | 8 | 4 | 0 | 20 | 44 | 4 | 2.25 | 2.311628
0 | 10 | 5 | 0 | 35 | 0 | 35 | 15 | 2.52 | 2.37905
4 | 12 | 8 | 4 | 16 | 8 | 48 | 0 | 2.03 | 1.983456
0 | 25 | 5 | 0 | 10 | 0 | 35 | 25 | 3.02 | 2.770341
0 | 20 | 4 | 0 | 4 | 4 | 48 | 20 | 3.04 | 2.868606
0 | 30 | 5 | 0 | 15 | 0 | 20 | 30 | 4.28 | 4.015338
0 | 35 | 15 | 0 | 10 | 0 | 25 | 15 | 2.94 | 3.047047
0 | 35 | 25 | 0 | 5 | 0 | 30 | 5 | 2.9 | 2.916533
0 | 40 | 5 | 0 | 15 | 0 | 15 | 25 | 3.82 | 3.83664
0 | 45 | 15 | 0 | 10 | 0 | 15 | 15 | 3.17 | 3.154527
0 | 20 | 20 | 0 | 15 | 0 | 30 | 15 | 2.51 | 2.860078
0 | 40 | 20 | 0 | 5 | 0 | 30 | 5 | 3.05 | 2.891525
4 | 12 | 0 | 12 | 20 | 8 | 44 | 0 | 2.66 | 2.120424
0 | 10 | 10 | 0 | 25 | 0 | 50 | 5 | 2.15 | 2.184128
0 | 35 | 15 | 0 | 5 | 0 | 20 | 25 | 6.04 | 5.531315
0 | 15 | 20 | 0 | 15 | 0 | 40 | 10 | 2.43 | 2.656778
4 | 12 | 4 | 4 | 20 | 16 | 32 | 8 | 2.13 | 1.893199
4 | 8 | 0 | 0 | 4 | 8 | 52 | 24 | 2.63 | 2.947196
5 | 0 | 5 | 0 | 25 | 0 | 60 | 5 | 2.31 | 2.295178
0 | 25 | 10 | 0 | 5 | 0 | 35 | 25 | 3.4 | 3.180292
4 | 8 | 12 | 4 | 4 | 24 | 40 | 4 | 2.08 | 1.886152
0 | 25 | 10 | 0 | 20 | 0 | 40 | 5 | 2.31 | 2.398352
0 | 5 | 0 | 0 | 75 | 0 | 20 | 0 | 2.53 | 2.040407
0 | 45 | 5 | 0 | 15 | 0 | 25 | 10 | 2.58 | 2.567052
0 | 25 | 0 | 0 | 35 | 0 | 35 | 5 | 1.8 | 1.992056
4 | 0 | 12 | 16 | 4 | 12 | 52 | 0 | 1.99 | 1.812763
0 | 55 | 10 | 0 | 10 | 0 | 15 | 10 | 2.88 | 2.812589
0 | 16 | 8 | 4 | 16 | 20 | 36 | 0 | 2.05 | 1.999328
4 | 12 | 8 | 0 | 8 | 8 | 56 | 4 | 2.3 | 2.263581
0 | 30 | 5 | 0 | 30 | 0 | 20 | 15 | 2.4 | 2.396093
0 | 35 | 20 | 0 | 10 | 0 | 15 | 20 | 5.22 | 4.770031
0 | 20 | 10 | 0 | 10 | 0 | 45 | 15 | 2.93 | 2.754271
0 | 5 | 5 | 0 | 30 | 0 | 45 | 15 | 2.38 | 2.463672
4 | 0 | 4 | 4 | 16 | 12 | 56 | 4 | 2.14 | 2.061975
5 | 5 | 5 | 0 | 20 | 0 | 50 | 15 | 3.35 | 3.203139
0 | 4 | 8 | 4 | 16 | 20 | 44 | 4 | 2.06 | 2.05532
0 | 15 | 15 | 0 | 15 | 0 | 40 | 15 | 2.57 | 2.710106
0 | 12 | 4 | 0 | 4 | 16 | 40 | 24 | 2.54 | 2.900122
0 | 30 | 0 | 0 | 15 | 0 | 50 | 5 | 1.92 | 2.026005
0 | 20 | 15 | 0 | 0 | 0 | 35 | 30 | 5.96 | 5.299912
0 | 10 | 20 | 0 | 5 | 0 | 60 | 5 | 2.58 | 2.818661
0 | 20 | 10 | 0 | 5 | 0 | 40 | 25 | 3.41 | 2.940968
0 | 30 | 10 | 0 | 10 | 0 | 30 | 20 | 3.37 | 3.107762
0 | 0 | 8 | 4 | 16 | 12 | 52 | 8 | 2.25 | 2.268007
0 | 30 | 20 | 0 | 5 | 0 | 40 | 5 | 2.6 | 2.893634
0 | 5 | 5 | 0 | 30 | 0 | 55 | 5 | 2.15 | 2.077988
5 | 5 | 0 | 0 | 40 | 0 | 45 | 5 | 2.69 | 2.366472
0 | 15 | 25 | 0 | 5 | 0 | 50 | 5 | 2.82 | 2.90749
4 | 12 | 4 | 4 | 12 | 16 | 36 | 12 | 2.08 | 1.964817
0 | 25 | 20 | 0 | 10 | 0 | 35 | 10 | 2.73 | 2.895129
0 | 30 | 10 | 0 | 5 | 0 | 45 | 10 | 2.85 | 2.778193
0 | 40 | 25 | 0 | 10 | 0 | 20 | 5 | 2.77 | 2.903988
0 | 24 | 8 | 0 | 12 | 16 | 32 | 8 | 2.3 | 2.326356
4 | 32 | 8 | 4 | 4 | 20 | 24 | 4 | 2.22 | 1.925572
0 | 20 | 10 | 0 | 0 | 0 | 45 | 25 | 3 | 2.899725
4 | 40 | 0 | 0 | 12 | 4 | 36 | 4 | 1.75 | 1.921504
0 | 25 | 5 | 0 | 10 | 0 | 50 | 10 | 2.35 | 2.441225
0 | 40 | 5 | 0 | 15 | 0 | 20 | 20 | 3.42 | 3.350303
0 | 16 | 0 | 4 | 20 | 20 | 28 | 12 | 2.23 | 2.184898
5 | 0 | 5 | 0 | 45 | 0 | 45 | 0 | 1.96 | 1.877742
4 | 12 | 0 | 0 | 16 | 8 | 52 | 8 | 2.66 | 2.647871

## Test Results
Al | Co | Cr | Cu | Fe | Mn | Ni | V | Actual_Hardness (GPa) SRJT | Predicted_Hardness (GPa) SRJT
0 | 20 | 5 | 0 | 25 | 0 | 35 | 15 | 2.3 | 2.515622
0 | 8 | 0 | 4 | 4 | 28 | 36 | 20 | 2.54 | 2.378297
0 | 25 | 10 | 0 | 25 | 0 | 35 | 5 | 2.29 | 2.231689
4 | 16 | 8 | 0 | 12 | 0 | 48 | 12 | 2.82 | 2.984
5 | 10 | 5 | 0 | 25 | 0 | 50 | 5 | 2.32 | 2.30022
0 | 10 | 5 | 0 | 10 | 0 | 55 | 20 | 2.76 | 2.733698
15 | 5 | 0 | 0 | 15 | 0 | 65 | 0 | 2.97 | 2.37912
0 | 5 | 15 | 0 | 5 | 0 | 70 | 5 | 2.24 | 2.582323
0 | 5 | 20 | 0 | 10 | 0 | 55 | 10 | 2.62 | 2.709609
4 | 8 | 4 | 4 | 16 | 12 | 48 | 4 | 2.42 | 2.017576
4 | 28 | 0 | 20 | 4 | 8 | 36 | 0 | 1.81 | 1.946924
0 | 35 | 20 | 0 | 30 | 0 | 15 | 0 | 2.19 | 2.290719
4 | 0 | 4 | 0 | 4 | 4 | 60 | 24 | 2.59 | 3.263536
0 | 50 | 5 | 0 | 15 | 0 | 5 | 25 | 3.37 | 3.944264
0 | 25 | 10 | 0 | 35 | 0 | 25 | 5 | 2.13 | 2.072516
0 | 10 | 0 | 0 | 30 | 0 | 40 | 20 | 2.33 | 2.670314
5 | 5 | 10 | 0 | 20 | 0 | 55 | 5 | 2.57 | 2.217178
5 | 10 | 0 | 0 | 30 | 0 | 50 | 5 | 2.25 | 2.383344
4 | 0 | 4 | 0 | 20 | 8 | 52 | 12 | 2.34 | 2.613245
0 | 75 | 0 | 0 | 15 | 0 | 0 | 10 | 2.25 | 2.394213
4 | 12 | 4 | 0 | 28 | 0 | 40 | 12 | 2.11 | 3.002109
0 | 25 | 25 | 0 | 15 | 0 | 25 | 10 | 2.77 | 2.867665
0 | 40 | 15 | 0 | 5 | 0 | 30 | 10 | 2.78 | 2.962232
0 | 0 | 20 | 0 | 55 | 0 | 25 | 0 | 1.63 | 1.873746
4 | 4 | 12 | 0 | 0 | 4 | 52 | 24 | 3.43 | 3.76165
5 | 15 | 5 | 0 | 5 | 0 | 65 | 5 | 2.47 | 2.457853