## Train Results
Al | Co | Cr | Cu | Fe | Mn | Ni | V | Actual_Hardness (GPa) SRJT | Predicted_Hardness (GPa) SRJT
0 | 15 | 5 | 0 | 15 | 0 | 40 | 25 | 3.32 | 2.952763
0 | 15 | 5 | 0 | 20 | 0 | 40 | 20 | 2.71 | 2.641981
0 | 10 | 10 | 0 | 55 | 0 | 25 | 0 | 1.82 | 2.212577
0 | 40 | 4 | 0 | 28 | 4 | 4 | 20 | 2.54 | 2.642097
4 | 0 | 8 | 24 | 4 | 16 | 44 | 0 | 1.98 | 1.750911
4 | 16 | 0 | 20 | 4 | 12 | 44 | 0 | 1.79 | 1.78518
0 | 10 | 5 | 0 | 5 | 0 | 50 | 30 | 3.32 | 3.194281
0 | 50 | 10 | 0 | 15 | 0 | 15 | 10 | 2.68 | 2.743796
0 | 15 | 5 | 0 | 45 | 0 | 30 | 5 | 1.91 | 2.233954
0 | 24 | 4 | 0 | 8 | 4 | 36 | 24 | 2.74 | 2.708458
0 | 15 | 15 | 0 | 5 | 0 | 45 | 20 | 2.95 | 2.864796
4 | 20 | 4 | 4 | 16 | 0 | 52 | 0 | 2.06 | 2.137985
0 | 45 | 10 | 0 | 20 | 0 | 15 | 10 | 2.62 | 2.630609
0 | 20 | 5 | 0 | 15 | 0 | 40 | 20 | 1.85 | 2.516948
0 | 10 | 0 | 0 | 0 | 0 | 75 | 15 | 2.42 | 2.452236
5 | 5 | 10 | 0 | 35 | 0 | 45 | 0 | 1.87 | 1.979015
5 | 10 | 5 | 0 | 20 | 0 | 55 | 5 | 2.67 | 2.582869
5 | 10 | 0 | 0 | 5 | 0 | 55 | 25 | 3.48 | 3.274122
0 | 30 | 0 | 0 | 30 | 0 | 35 | 5 | 1.98 | 2.098379
5 | 20 | 5 | 0 | 25 | 0 | 45 | 0 | 2.11 | 2.15522
0 | 5 | 10 | 0 | 30 | 0 | 50 | 5 | 2.11 | 2.264388
4 | 0 | 12 | 4 | 4 | 16 | 52 | 8 | 2.23 | 1.956937
4 | 4 | 4 | 8 | 28 | 16 | 32 | 4 | 1.86 | 1.772629
0 | 15 | 20 | 0 | 5 | 0 | 45 | 15 | 2.96 | 2.767582
0 | 5 | 10 | 0 | 10 | 0 | 55 | 20 | 2.88 | 2.815756
4 | 0 | 8 | 4 | 24 | 12 | 44 | 4 | 2.04 | 1.905514
0 | 30 | 10 | 0 | 15 | 0 | 30 | 15 | 2.83 | 2.836154
0 | 65 | 15 | 0 | 0 | 0 | 10 | 10 | 3.09 | 2.950451
4 | 8 | 0 | 12 | 20 | 8 | 48 | 0 | 1.89 | 2.319929
0 | 25 | 15 | 0 | 5 | 0 | 35 | 20 | 3.29 | 3.177431
0 | 20 | 8 | 4 | 0 | 20 | 44 | 4 | 2.25 | 2.216211
0 | 10 | 5 | 0 | 35 | 0 | 35 | 15 | 2.52 | 2.604573
4 | 12 | 8 | 4 | 16 | 8 | 48 | 0 | 2.03 | 2.166818
0 | 25 | 5 | 0 | 10 | 0 | 35 | 25 | 3.02 | 2.764106
0 | 20 | 4 | 0 | 4 | 4 | 48 | 20 | 3.04 | 2.828588
0 | 30 | 5 | 0 | 15 | 0 | 20 | 30 | 4.28 | 4.018436
0 | 35 | 15 | 0 | 10 | 0 | 25 | 15 | 2.94 | 2.978283
0 | 35 | 25 | 0 | 5 | 0 | 30 | 5 | 2.9 | 2.789382
0 | 40 | 5 | 0 | 15 | 0 | 15 | 25 | 3.82 | 3.6675
0 | 45 | 15 | 0 | 10 | 0 | 15 | 15 | 3.17 | 3.100389
0 | 20 | 20 | 0 | 15 | 0 | 30 | 15 | 2.51 | 2.689171
0 | 40 | 20 | 0 | 5 | 0 | 30 | 5 | 3.05 | 2.793979
4 | 12 | 0 | 12 | 20 | 8 | 44 | 0 | 2.66 | 2.277034
0 | 10 | 10 | 0 | 25 | 0 | 50 | 5 | 2.15 | 2.271957
0 | 35 | 15 | 0 | 5 | 0 | 20 | 25 | 6.04 | 5.532143
0 | 15 | 20 | 0 | 15 | 0 | 40 | 10 | 2.43 | 2.566779
4 | 12 | 4 | 4 | 20 | 16 | 32 | 8 | 2.13 | 1.859709
4 | 8 | 0 | 0 | 4 | 8 | 52 | 24 | 2.63 | 2.695317
5 | 0 | 5 | 0 | 25 | 0 | 60 | 5 | 2.31 | 2.403874
0 | 25 | 10 | 0 | 5 | 0 | 35 | 25 | 3.4 | 3.161441
4 | 8 | 12 | 4 | 4 | 24 | 40 | 4 | 2.08 | 1.837885
0 | 25 | 10 | 0 | 20 | 0 | 40 | 5 | 2.31 | 2.343262
0 | 5 | 0 | 0 | 75 | 0 | 20 | 0 | 2.53 | 2.480438
0 | 45 | 5 | 0 | 15 | 0 | 25 | 10 | 2.58 | 2.588075
0 | 25 | 0 | 0 | 35 | 0 | 35 | 5 | 1.8 | 2.102718
4 | 0 | 12 | 16 | 4 | 12 | 52 | 0 | 1.99 | 1.768547
0 | 55 | 10 | 0 | 10 | 0 | 15 | 10 | 2.88 | 2.802884
0 | 16 | 8 | 4 | 16 | 20 | 36 | 0 | 2.05 | 2.080793
4 | 12 | 8 | 0 | 8 | 8 | 56 | 4 | 2.3 | 2.437101
0 | 30 | 5 | 0 | 30 | 0 | 20 | 15 | 2.4 | 2.478202
0 | 35 | 20 | 0 | 10 | 0 | 15 | 20 | 5.22 | 4.974248
0 | 20 | 10 | 0 | 10 | 0 | 45 | 15 | 2.93 | 2.699884
0 | 5 | 5 | 0 | 30 | 0 | 45 | 15 | 2.38 | 2.653715
4 | 0 | 4 | 4 | 16 | 12 | 56 | 4 | 2.14 | 2.317319
5 | 5 | 5 | 0 | 20 | 0 | 50 | 15 | 3.35 | 3.209372
0 | 4 | 8 | 4 | 16 | 20 | 44 | 4 | 2.06 | 2.149585
0 | 15 | 15 | 0 | 15 | 0 | 40 | 15 | 2.57 | 2.639874
0 | 12 | 4 | 0 | 4 | 16 | 40 | 24 | 2.54 | 2.577054
0 | 30 | 0 | 0 | 15 | 0 | 50 | 5 | 1.92 | 2.08601
0 | 20 | 15 | 0 | 0 | 0 | 35 | 30 | 5.96 | 5.60297
0 | 10 | 20 | 0 | 5 | 0 | 60 | 5 | 2.58 | 2.653357
0 | 20 | 10 | 0 | 5 | 0 | 40 | 25 | 3.41 | 3.004845
0 | 30 | 10 | 0 | 10 | 0 | 30 | 20 | 3.37 | 3.044924
0 | 0 | 8 | 4 | 16 | 12 | 52 | 8 | 2.25 | 2.325114
0 | 30 | 20 | 0 | 5 | 0 | 40 | 5 | 2.6 | 2.752853
0 | 5 | 5 | 0 | 30 | 0 | 55 | 5 | 2.15 | 2.236182
5 | 5 | 0 | 0 | 40 | 0 | 45 | 5 | 2.69 | 2.497217
0 | 15 | 25 | 0 | 5 | 0 | 50 | 5 | 2.82 | 2.738562
4 | 12 | 4 | 4 | 12 | 16 | 36 | 12 | 2.08 | 1.912076
0 | 25 | 20 | 0 | 10 | 0 | 35 | 10 | 2.73 | 2.748797
0 | 30 | 10 | 0 | 5 | 0 | 45 | 10 | 2.85 | 2.717124
0 | 40 | 25 | 0 | 10 | 0 | 20 | 5 | 2.77 | 2.810339
0 | 24 | 8 | 0 | 12 | 16 | 32 | 8 | 2.3 | 2.261402
4 | 32 | 8 | 4 | 4 | 20 | 24 | 4 | 2.22 | 1.926824
0 | 20 | 10 | 0 | 0 | 0 | 45 | 25 | 3 | 2.910522
4 | 40 | 0 | 0 | 12 | 4 | 36 | 4 | 1.75 | 2.016153
0 | 25 | 5 | 0 | 10 | 0 | 50 | 10 | 2.35 | 2.449753
0 | 40 | 5 | 0 | 15 | 0 | 20 | 20 | 3.42 | 3.271173
0 | 16 | 0 | 4 | 20 | 20 | 28 | 12 | 2.23 | 2.341647
5 | 0 | 5 | 0 | 45 | 0 | 45 | 0 | 1.96 | 2.028252
4 | 12 | 0 | 0 | 16 | 8 | 52 | 8 | 2.66 | 2.716188

## Test Results
Al | Co | Cr | Cu | Fe | Mn | Ni | V | Actual_Hardness (GPa) SRJT | Predicted_Hardness (GPa) SRJT
0 | 20 | 5 | 0 | 25 | 0 | 35 | 15 | 2.3 | 2.511817
0 | 8 | 0 | 4 | 4 | 28 | 36 | 20 | 2.54 | 2.310105
0 | 25 | 10 | 0 | 25 | 0 | 35 | 5 | 2.29 | 2.25368
4 | 16 | 8 | 0 | 12 | 0 | 48 | 12 | 2.82 | 3.11793
5 | 10 | 5 | 0 | 25 | 0 | 50 | 5 | 2.32 | 2.548254
0 | 10 | 5 | 0 | 10 | 0 | 55 | 20 | 2.76 | 2.756831
15 | 5 | 0 | 0 | 15 | 0 | 65 | 0 | 2.97 | 2.458471
0 | 5 | 15 | 0 | 5 | 0 | 70 | 5 | 2.24 | 2.581966
0 | 5 | 20 | 0 | 10 | 0 | 55 | 10 | 2.62 | 2.611815
4 | 8 | 4 | 4 | 16 | 12 | 48 | 4 | 2.42 | 2.260064
4 | 28 | 0 | 20 | 4 | 8 | 36 | 0 | 1.81 | 1.828857
0 | 35 | 20 | 0 | 30 | 0 | 15 | 0 | 2.19 | 2.276457
4 | 0 | 4 | 0 | 4 | 4 | 60 | 24 | 2.59 | 2.987363
0 | 50 | 5 | 0 | 15 | 0 | 5 | 25 | 3.37 | 3.683686
0 | 25 | 10 | 0 | 35 | 0 | 25 | 5 | 2.13 | 2.163882
0 | 10 | 0 | 0 | 30 | 0 | 40 | 20 | 2.33 | 2.773552
5 | 5 | 10 | 0 | 20 | 0 | 55 | 5 | 2.57 | 2.35483
5 | 10 | 0 | 0 | 30 | 0 | 50 | 5 | 2.25 | 2.551958
4 | 0 | 4 | 0 | 20 | 8 | 52 | 12 | 2.34 | 2.841125
0 | 75 | 0 | 0 | 15 | 0 | 0 | 10 | 2.25 | 2.581025
4 | 12 | 4 | 0 | 28 | 0 | 40 | 12 | 2.11 | 3.076244
0 | 25 | 25 | 0 | 15 | 0 | 25 | 10 | 2.77 | 2.681171
0 | 40 | 15 | 0 | 5 | 0 | 30 | 10 | 2.78 | 2.830258
0 | 0 | 20 | 0 | 55 | 0 | 25 | 0 | 1.63 | 2.127837
4 | 4 | 12 | 0 | 0 | 4 | 52 | 24 | 3.43 | 3.803511
5 | 15 | 5 | 0 | 5 | 0 | 65 | 5 | 2.47 | 2.503883