## Train Results
Al | Co | Cr | Cu | Fe | Mn | Ni | V | Actual_Hardness (GPa) SRJT | Predicted_Hardness (GPa) SRJT
0 | 15 | 5 | 0 | 15 | 0 | 40 | 25 | 3.32 | 2.775529
0 | 15 | 5 | 0 | 20 | 0 | 40 | 20 | 2.71 | 2.490504
0 | 10 | 10 | 0 | 55 | 0 | 25 | 0 | 1.82 | 2.16028
0 | 40 | 4 | 0 | 28 | 4 | 4 | 20 | 2.54 | 2.467315
4 | 0 | 8 | 24 | 4 | 16 | 44 | 0 | 1.98 | 1.754203
4 | 16 | 0 | 20 | 4 | 12 | 44 | 0 | 1.79 | 1.77904
0 | 10 | 5 | 0 | 5 | 0 | 50 | 30 | 3.32 | 3.14625
0 | 50 | 10 | 0 | 15 | 0 | 15 | 10 | 2.68 | 2.767732
0 | 15 | 5 | 0 | 45 | 0 | 30 | 5 | 1.91 | 2.254396
0 | 24 | 4 | 0 | 8 | 4 | 36 | 24 | 2.74 | 2.612391
0 | 15 | 15 | 0 | 5 | 0 | 45 | 20 | 2.95 | 2.765078
4 | 20 | 4 | 4 | 16 | 0 | 52 | 0 | 2.06 | 2.100396
0 | 45 | 10 | 0 | 20 | 0 | 15 | 10 | 2.62 | 2.708595
0 | 20 | 5 | 0 | 15 | 0 | 40 | 20 | 1.85 | 2.493288
0 | 10 | 0 | 0 | 0 | 0 | 75 | 15 | 2.42 | 2.280244
5 | 5 | 10 | 0 | 35 | 0 | 45 | 0 | 1.87 | 1.939882
5 | 10 | 5 | 0 | 20 | 0 | 55 | 5 | 2.67 | 2.278419
5 | 10 | 0 | 0 | 5 | 0 | 55 | 25 | 3.48 | 3.3397
0 | 30 | 0 | 0 | 30 | 0 | 35 | 5 | 1.98 | 2.079
5 | 20 | 5 | 0 | 25 | 0 | 45 | 0 | 2.11 | 2.065351
0 | 5 | 10 | 0 | 30 | 0 | 50 | 5 | 2.11 | 2.162194
4 | 0 | 12 | 4 | 4 | 16 | 52 | 8 | 2.23 | 2.015902
4 | 4 | 4 | 8 | 28 | 16 | 32 | 4 | 1.86 | 1.808413
0 | 15 | 20 | 0 | 5 | 0 | 45 | 15 | 2.96 | 2.795161
0 | 5 | 10 | 0 | 10 | 0 | 55 | 20 | 2.88 | 2.755399
4 | 0 | 8 | 4 | 24 | 12 | 44 | 4 | 2.04 | 1.978424
0 | 30 | 10 | 0 | 15 | 0 | 30 | 15 | 2.83 | 2.767993
0 | 65 | 15 | 0 | 0 | 0 | 10 | 10 | 3.09 | 2.993731
4 | 8 | 0 | 12 | 20 | 8 | 48 | 0 | 1.89 | 2.112318
0 | 25 | 15 | 0 | 5 | 0 | 35 | 20 | 3.29 | 2.978348
0 | 20 | 8 | 4 | 0 | 20 | 44 | 4 | 2.25 | 2.279625
0 | 10 | 5 | 0 | 35 | 0 | 35 | 15 | 2.52 | 2.431999
4 | 12 | 8 | 4 | 16 | 8 | 48 | 0 | 2.03 | 2.094394
0 | 25 | 5 | 0 | 10 | 0 | 35 | 25 | 3.02 | 2.738688
0 | 20 | 4 | 0 | 4 | 4 | 48 | 20 | 3.04 | 2.608544
0 | 30 | 5 | 0 | 15 | 0 | 20 | 30 | 4.28 | 3.894781
0 | 35 | 15 | 0 | 10 | 0 | 25 | 15 | 2.94 | 2.928278
0 | 35 | 25 | 0 | 5 | 0 | 30 | 5 | 2.9 | 2.833811
0 | 40 | 5 | 0 | 15 | 0 | 15 | 25 | 3.82 | 3.603252
0 | 45 | 15 | 0 | 10 | 0 | 15 | 15 | 3.17 | 2.991802
0 | 20 | 20 | 0 | 15 | 0 | 30 | 15 | 2.51 | 2.751496
0 | 40 | 20 | 0 | 5 | 0 | 30 | 5 | 3.05 | 2.813071
4 | 12 | 0 | 12 | 20 | 8 | 44 | 0 | 2.66 | 2.069975
0 | 10 | 10 | 0 | 25 | 0 | 50 | 5 | 2.15 | 2.214757
0 | 35 | 15 | 0 | 5 | 0 | 20 | 25 | 6.04 | 5.197383
0 | 15 | 20 | 0 | 15 | 0 | 40 | 10 | 2.43 | 2.725629
4 | 12 | 4 | 4 | 20 | 16 | 32 | 8 | 2.13 | 1.928419
4 | 8 | 0 | 0 | 4 | 8 | 52 | 24 | 2.63 | 2.844503
5 | 0 | 5 | 0 | 25 | 0 | 60 | 5 | 2.31 | 2.201483
0 | 25 | 10 | 0 | 5 | 0 | 35 | 25 | 3.4 | 3.041851
4 | 8 | 12 | 4 | 4 | 24 | 40 | 4 | 2.08 | 1.963758
0 | 25 | 10 | 0 | 20 | 0 | 40 | 5 | 2.31 | 2.424339
0 | 5 | 0 | 0 | 75 | 0 | 20 | 0 | 2.53 | 2.782142
0 | 45 | 5 | 0 | 15 | 0 | 25 | 10 | 2.58 | 2.611428
0 | 25 | 0 | 0 | 35 | 0 | 35 | 5 | 1.8 | 2.097191
4 | 0 | 12 | 16 | 4 | 12 | 52 | 0 | 1.99 | 1.790521
0 | 55 | 10 | 0 | 10 | 0 | 15 | 10 | 2.88 | 2.816636
0 | 16 | 8 | 4 | 16 | 20 | 36 | 0 | 2.05 | 2.066348
4 | 12 | 8 | 0 | 8 | 8 | 56 | 4 | 2.3 | 2.295996
0 | 30 | 5 | 0 | 30 | 0 | 20 | 15 | 2.4 | 2.399493
0 | 35 | 20 | 0 | 10 | 0 | 15 | 20 | 5.22 | 4.212729
0 | 20 | 10 | 0 | 10 | 0 | 45 | 15 | 2.93 | 2.615884
0 | 5 | 5 | 0 | 30 | 0 | 45 | 15 | 2.38 | 2.445821
4 | 0 | 4 | 4 | 16 | 12 | 56 | 4 | 2.14 | 2.251401
5 | 5 | 5 | 0 | 20 | 0 | 50 | 15 | 3.35 | 3.161619
0 | 4 | 8 | 4 | 16 | 20 | 44 | 4 | 2.06 | 2.071016
0 | 15 | 15 | 0 | 15 | 0 | 40 | 15 | 2.57 | 2.686898
0 | 12 | 4 | 0 | 4 | 16 | 40 | 24 | 2.54 | 2.524492
0 | 30 | 0 | 0 | 15 | 0 | 50 | 5 | 1.92 | 2.021106
0 | 20 | 15 | 0 | 0 | 0 | 35 | 30 | 5.96 | 5.243696
0 | 10 | 20 | 0 | 5 | 0 | 60 | 5 | 2.58 | 2.75301
0 | 20 | 10 | 0 | 5 | 0 | 40 | 25 | 3.41 | 2.904199
0 | 30 | 10 | 0 | 10 | 0 | 30 | 20 | 3.37 | 2.991933
0 | 0 | 8 | 4 | 16 | 12 | 52 | 8 | 2.25 | 2.216658
0 | 30 | 20 | 0 | 5 | 0 | 40 | 5 | 2.6 | 2.813409
0 | 5 | 5 | 0 | 30 | 0 | 55 | 5 | 2.15 | 2.111969
5 | 5 | 0 | 0 | 40 | 0 | 45 | 5 | 2.69 | 2.471904
0 | 15 | 25 | 0 | 5 | 0 | 50 | 5 | 2.82 | 2.804645
4 | 12 | 4 | 4 | 12 | 16 | 36 | 12 | 2.08 | 1.954231
0 | 25 | 20 | 0 | 10 | 0 | 35 | 10 | 2.73 | 2.818844
0 | 30 | 10 | 0 | 5 | 0 | 45 | 10 | 2.85 | 2.686312
0 | 40 | 25 | 0 | 10 | 0 | 20 | 5 | 2.77 | 2.841622
0 | 24 | 8 | 0 | 12 | 16 | 32 | 8 | 2.3 | 2.314522
4 | 32 | 8 | 4 | 4 | 20 | 24 | 4 | 2.22 | 2.047785
0 | 20 | 10 | 0 | 0 | 0 | 45 | 25 | 3 | 2.838168
4 | 40 | 0 | 0 | 12 | 4 | 36 | 4 | 1.75 | 1.954667
0 | 25 | 5 | 0 | 10 | 0 | 50 | 10 | 2.35 | 2.283458
0 | 40 | 5 | 0 | 15 | 0 | 20 | 20 | 3.42 | 3.041914
0 | 16 | 0 | 4 | 20 | 20 | 28 | 12 | 2.23 | 2.114231
5 | 0 | 5 | 0 | 45 | 0 | 45 | 0 | 1.96 | 2.00355
4 | 12 | 0 | 0 | 16 | 8 | 52 | 8 | 2.66 | 2.567295

## Test Results
Al | Co | Cr | Cu | Fe | Mn | Ni | V | Actual_Hardness (GPa) SRJT | Predicted_Hardness (GPa) SRJT
0 | 20 | 5 | 0 | 25 | 0 | 35 | 15 | 2.3 | 2.372581
0 | 8 | 0 | 4 | 4 | 28 | 36 | 20 | 2.54 | 2.229221
0 | 25 | 10 | 0 | 25 | 0 | 35 | 5 | 2.29 | 2.371482
4 | 16 | 8 | 0 | 12 | 0 | 48 | 12 | 2.82 | 2.950294
5 | 10 | 5 | 0 | 25 | 0 | 50 | 5 | 2.32 | 2.27952
0 | 10 | 5 | 0 | 10 | 0 | 55 | 20 | 2.76 | 2.601509
15 | 5 | 0 | 0 | 15 | 0 | 65 | 0 | 2.97 | 2.668604
0 | 5 | 15 | 0 | 5 | 0 | 70 | 5 | 2.24 | 2.554847
0 | 5 | 20 | 0 | 10 | 0 | 55 | 10 | 2.62 | 2.723537
4 | 8 | 4 | 4 | 16 | 12 | 48 | 4 | 2.42 | 2.161545
4 | 28 | 0 | 20 | 4 | 8 | 36 | 0 | 1.81 | 1.791793
0 | 35 | 20 | 0 | 30 | 0 | 15 | 0 | 2.19 | 2.601873
4 | 0 | 4 | 0 | 4 | 4 | 60 | 24 | 2.59 | 3.194651
0 | 50 | 5 | 0 | 15 | 0 | 5 | 25 | 3.37 | 3.666144
0 | 25 | 10 | 0 | 35 | 0 | 25 | 5 | 2.13 | 2.262078
0 | 10 | 0 | 0 | 30 | 0 | 40 | 20 | 2.33 | 2.615033
5 | 5 | 10 | 0 | 20 | 0 | 55 | 5 | 2.57 | 2.205403
5 | 10 | 0 | 0 | 30 | 0 | 50 | 5 | 2.25 | 2.424466
4 | 0 | 4 | 0 | 20 | 8 | 52 | 12 | 2.34 | 2.894125
0 | 75 | 0 | 0 | 15 | 0 | 0 | 10 | 2.25 | 2.664665
4 | 12 | 4 | 0 | 28 | 0 | 40 | 12 | 2.11 | 2.820256
0 | 25 | 25 | 0 | 15 | 0 | 25 | 10 | 2.77 | 2.81773
0 | 40 | 15 | 0 | 5 | 0 | 30 | 10 | 2.78 | 2.859977
0 | 0 | 20 | 0 | 55 | 0 | 25 | 0 | 1.63 | 2.107953
4 | 4 | 12 | 0 | 0 | 4 | 52 | 24 | 3.43 | 4.062069
5 | 15 | 5 | 0 | 5 | 0 | 65 | 5 | 2.47 | 2.303489