## Train Results
Al | Co | Cr | Cu | Fe | Mn | Ni | V | Actual_Hardness (GPa) SRJT | Predicted_Hardness (GPa) SRJT
0 | 15 | 5 | 0 | 15 | 0 | 40 | 25 | 3.32 | 3.040782
0 | 15 | 5 | 0 | 20 | 0 | 40 | 20 | 2.71 | 2.626601
0 | 10 | 10 | 0 | 55 | 0 | 25 | 0 | 1.82 | 2.104636
0 | 40 | 4 | 0 | 28 | 4 | 4 | 20 | 2.54 | 2.442809
4 | 0 | 8 | 24 | 4 | 16 | 44 | 0 | 1.98 | 1.753663
4 | 16 | 0 | 20 | 4 | 12 | 44 | 0 | 1.79 | 1.791753
0 | 10 | 5 | 0 | 5 | 0 | 50 | 30 | 3.32 | 3.163351
0 | 50 | 10 | 0 | 15 | 0 | 15 | 10 | 2.68 | 2.750863
0 | 15 | 5 | 0 | 45 | 0 | 30 | 5 | 1.91 | 2.190645
0 | 24 | 4 | 0 | 8 | 4 | 36 | 24 | 2.74 | 3.052527
0 | 15 | 15 | 0 | 5 | 0 | 45 | 20 | 2.95 | 2.831918
4 | 20 | 4 | 4 | 16 | 0 | 52 | 0 | 2.06 | 2.21577
0 | 45 | 10 | 0 | 20 | 0 | 15 | 10 | 2.62 | 2.63432
0 | 20 | 5 | 0 | 15 | 0 | 40 | 20 | 1.85 | 2.630179
0 | 10 | 0 | 0 | 0 | 0 | 75 | 15 | 2.42 | 2.548835
5 | 5 | 10 | 0 | 35 | 0 | 45 | 0 | 1.87 | 2.03024
5 | 10 | 5 | 0 | 20 | 0 | 55 | 5 | 2.67 | 2.590523
5 | 10 | 0 | 0 | 5 | 0 | 55 | 25 | 3.48 | 3.31308
0 | 30 | 0 | 0 | 30 | 0 | 35 | 5 | 1.98 | 2.076324
5 | 20 | 5 | 0 | 25 | 0 | 45 | 0 | 2.11 | 2.174881
0 | 5 | 10 | 0 | 30 | 0 | 50 | 5 | 2.11 | 2.233033
4 | 0 | 12 | 4 | 4 | 16 | 52 | 8 | 2.23 | 2.038707
4 | 4 | 4 | 8 | 28 | 16 | 32 | 4 | 1.86 | 1.808683
0 | 15 | 20 | 0 | 5 | 0 | 45 | 15 | 2.96 | 2.776468
0 | 5 | 10 | 0 | 10 | 0 | 55 | 20 | 2.88 | 2.825089
4 | 0 | 8 | 4 | 24 | 12 | 44 | 4 | 2.04 | 1.96794
0 | 30 | 10 | 0 | 15 | 0 | 30 | 15 | 2.83 | 2.827873
0 | 65 | 15 | 0 | 0 | 0 | 10 | 10 | 3.09 | 2.996902
4 | 8 | 0 | 12 | 20 | 8 | 48 | 0 | 1.89 | 2.149637
0 | 25 | 15 | 0 | 5 | 0 | 35 | 20 | 3.29 | 3.096221
0 | 20 | 8 | 4 | 0 | 20 | 44 | 4 | 2.25 | 2.18415
0 | 10 | 5 | 0 | 35 | 0 | 35 | 15 | 2.52 | 2.525962
4 | 12 | 8 | 4 | 16 | 8 | 48 | 0 | 2.03 | 2.064817
0 | 25 | 5 | 0 | 10 | 0 | 35 | 25 | 3.02 | 3.139818
0 | 20 | 4 | 0 | 4 | 4 | 48 | 20 | 3.04 | 2.83447
0 | 30 | 5 | 0 | 15 | 0 | 20 | 30 | 4.28 | 4.0377
0 | 35 | 15 | 0 | 10 | 0 | 25 | 15 | 2.94 | 3.000994
0 | 35 | 25 | 0 | 5 | 0 | 30 | 5 | 2.9 | 2.835402
0 | 40 | 5 | 0 | 15 | 0 | 15 | 25 | 3.82 | 3.731965
0 | 45 | 15 | 0 | 10 | 0 | 15 | 15 | 3.17 | 3.078282
0 | 20 | 20 | 0 | 15 | 0 | 30 | 15 | 2.51 | 2.672737
0 | 40 | 20 | 0 | 5 | 0 | 30 | 5 | 3.05 | 2.874866
4 | 12 | 0 | 12 | 20 | 8 | 44 | 0 | 2.66 | 2.151659
0 | 10 | 10 | 0 | 25 | 0 | 50 | 5 | 2.15 | 2.25783
0 | 35 | 15 | 0 | 5 | 0 | 20 | 25 | 6.04 | 5.346538
0 | 15 | 20 | 0 | 15 | 0 | 40 | 10 | 2.43 | 2.639372
4 | 12 | 4 | 4 | 20 | 16 | 32 | 8 | 2.13 | 1.948557
4 | 8 | 0 | 0 | 4 | 8 | 52 | 24 | 2.63 | 2.791888
5 | 0 | 5 | 0 | 25 | 0 | 60 | 5 | 2.31 | 2.489988
0 | 25 | 10 | 0 | 5 | 0 | 35 | 25 | 3.4 | 3.274118
4 | 8 | 12 | 4 | 4 | 24 | 40 | 4 | 2.08 | 1.962002
0 | 25 | 10 | 0 | 20 | 0 | 40 | 5 | 2.31 | 2.349019
0 | 5 | 0 | 0 | 75 | 0 | 20 | 0 | 2.53 | 2.445212
0 | 45 | 5 | 0 | 15 | 0 | 25 | 10 | 2.58 | 2.599445
0 | 25 | 0 | 0 | 35 | 0 | 35 | 5 | 1.8 | 2.07851
4 | 0 | 12 | 16 | 4 | 12 | 52 | 0 | 1.99 | 1.787455
0 | 55 | 10 | 0 | 10 | 0 | 15 | 10 | 2.88 | 2.860783
0 | 16 | 8 | 4 | 16 | 20 | 36 | 0 | 2.05 | 2.026842
4 | 12 | 8 | 0 | 8 | 8 | 56 | 4 | 2.3 | 2.403509
0 | 30 | 5 | 0 | 30 | 0 | 20 | 15 | 2.4 | 2.467134
0 | 35 | 20 | 0 | 10 | 0 | 15 | 20 | 5.22 | 4.281099
0 | 20 | 10 | 0 | 10 | 0 | 45 | 15 | 2.93 | 2.735628
0 | 5 | 5 | 0 | 30 | 0 | 45 | 15 | 2.38 | 2.556206
4 | 0 | 4 | 4 | 16 | 12 | 56 | 4 | 2.14 | 2.288203
5 | 5 | 5 | 0 | 20 | 0 | 50 | 15 | 3.35 | 3.255164
0 | 4 | 8 | 4 | 16 | 20 | 44 | 4 | 2.06 | 2.089481
0 | 15 | 15 | 0 | 15 | 0 | 40 | 15 | 2.57 | 2.618419
0 | 12 | 4 | 0 | 4 | 16 | 40 | 24 | 2.54 | 2.599442
0 | 30 | 0 | 0 | 15 | 0 | 50 | 5 | 1.92 | 2.094671
0 | 20 | 15 | 0 | 0 | 0 | 35 | 30 | 5.96 | 5.43216
0 | 10 | 20 | 0 | 5 | 0 | 60 | 5 | 2.58 | 2.764693
0 | 20 | 10 | 0 | 5 | 0 | 40 | 25 | 3.41 | 3.079533
0 | 30 | 10 | 0 | 10 | 0 | 30 | 20 | 3.37 | 3.170584
0 | 0 | 8 | 4 | 16 | 12 | 52 | 8 | 2.25 | 2.214473
0 | 30 | 20 | 0 | 5 | 0 | 40 | 5 | 2.6 | 2.812553
0 | 5 | 5 | 0 | 30 | 0 | 55 | 5 | 2.15 | 2.207543
5 | 5 | 0 | 0 | 40 | 0 | 45 | 5 | 2.69 | 2.654372
0 | 15 | 25 | 0 | 5 | 0 | 50 | 5 | 2.82 | 2.796411
4 | 12 | 4 | 4 | 12 | 16 | 36 | 12 | 2.08 | 1.989406
0 | 25 | 20 | 0 | 10 | 0 | 35 | 10 | 2.73 | 2.785805
0 | 30 | 10 | 0 | 5 | 0 | 45 | 10 | 2.85 | 2.736752
0 | 40 | 25 | 0 | 10 | 0 | 20 | 5 | 2.77 | 2.79177
0 | 24 | 8 | 0 | 12 | 16 | 32 | 8 | 2.3 | 2.216962
4 | 32 | 8 | 4 | 4 | 20 | 24 | 4 | 2.22 | 2.035883
0 | 20 | 10 | 0 | 0 | 0 | 45 | 25 | 3 | 2.968103
4 | 40 | 0 | 0 | 12 | 4 | 36 | 4 | 1.75 | 2.058177
0 | 25 | 5 | 0 | 10 | 0 | 50 | 10 | 2.35 | 2.397045
0 | 40 | 5 | 0 | 15 | 0 | 20 | 20 | 3.42 | 3.192988
0 | 16 | 0 | 4 | 20 | 20 | 28 | 12 | 2.23 | 2.153953
5 | 0 | 5 | 0 | 45 | 0 | 45 | 0 | 1.96 | 2.106791
4 | 12 | 0 | 0 | 16 | 8 | 52 | 8 | 2.66 | 2.79196

## Test Results
Al | Co | Cr | Cu | Fe | Mn | Ni | V | Actual_Hardness (GPa) SRJT | Predicted_Hardness (GPa) SRJT
0 | 20 | 5 | 0 | 25 | 0 | 35 | 15 | 2.3 | 2.442681
0 | 8 | 0 | 4 | 4 | 28 | 36 | 20 | 2.54 | 2.23116
0 | 25 | 10 | 0 | 25 | 0 | 35 | 5 | 2.29 | 2.284693
4 | 16 | 8 | 0 | 12 | 0 | 48 | 12 | 2.82 | 2.972237
5 | 10 | 5 | 0 | 25 | 0 | 50 | 5 | 2.32 | 2.581966
0 | 10 | 5 | 0 | 10 | 0 | 55 | 20 | 2.76 | 2.743798
15 | 5 | 0 | 0 | 15 | 0 | 65 | 0 | 2.97 | 2.860089
0 | 5 | 15 | 0 | 5 | 0 | 70 | 5 | 2.24 | 2.671721
0 | 5 | 20 | 0 | 10 | 0 | 55 | 10 | 2.62 | 2.716517
4 | 8 | 4 | 4 | 16 | 12 | 48 | 4 | 2.42 | 2.244401
4 | 28 | 0 | 20 | 4 | 8 | 36 | 0 | 1.81 | 1.817914
0 | 35 | 20 | 0 | 30 | 0 | 15 | 0 | 2.19 | 2.352779
4 | 0 | 4 | 0 | 4 | 4 | 60 | 24 | 2.59 | 2.973014
0 | 50 | 5 | 0 | 15 | 0 | 5 | 25 | 3.37 | 3.756075
0 | 25 | 10 | 0 | 35 | 0 | 25 | 5 | 2.13 | 2.190556
0 | 10 | 0 | 0 | 30 | 0 | 40 | 20 | 2.33 | 2.646034
5 | 5 | 10 | 0 | 20 | 0 | 55 | 5 | 2.57 | 2.341748
5 | 10 | 0 | 0 | 30 | 0 | 50 | 5 | 2.25 | 2.684475
4 | 0 | 4 | 0 | 20 | 8 | 52 | 12 | 2.34 | 2.701512
0 | 75 | 0 | 0 | 15 | 0 | 0 | 10 | 2.25 | 2.7064
4 | 12 | 4 | 0 | 28 | 0 | 40 | 12 | 2.11 | 3.091619
0 | 25 | 25 | 0 | 15 | 0 | 25 | 10 | 2.77 | 2.674398
0 | 40 | 15 | 0 | 5 | 0 | 30 | 10 | 2.78 | 2.938806
0 | 0 | 20 | 0 | 55 | 0 | 25 | 0 | 1.63 | 2.100844
4 | 4 | 12 | 0 | 0 | 4 | 52 | 24 | 3.43 | 4.013701
5 | 15 | 5 | 0 | 5 | 0 | 65 | 5 | 2.47 | 2.612136