## Train Results
Al | Co | Cr | Cu | Fe | Mn | Ni | V | Actual_Hardness (GPa) SRJT | Predicted_Hardness (GPa) SRJT
0 | 15 | 5 | 0 | 15 | 0 | 40 | 25 | 3.32 | 3.083476
0 | 15 | 5 | 0 | 20 | 0 | 40 | 20 | 2.71 | 2.641067
0 | 10 | 10 | 0 | 55 | 0 | 25 | 0 | 1.82 | 1.914401
0 | 40 | 4 | 0 | 28 | 4 | 4 | 20 | 2.54 | 2.536673
4 | 0 | 8 | 24 | 4 | 16 | 44 | 0 | 1.98 | 1.76839
4 | 16 | 0 | 20 | 4 | 12 | 44 | 0 | 1.79 | 1.837435
0 | 10 | 5 | 0 | 5 | 0 | 50 | 30 | 3.32 | 3.304426
0 | 50 | 10 | 0 | 15 | 0 | 15 | 10 | 2.68 | 2.725959
0 | 15 | 5 | 0 | 45 | 0 | 30 | 5 | 1.91 | 2.008779
0 | 24 | 4 | 0 | 8 | 4 | 36 | 24 | 2.74 | 2.727987
0 | 15 | 15 | 0 | 5 | 0 | 45 | 20 | 2.95 | 2.833158
4 | 20 | 4 | 4 | 16 | 0 | 52 | 0 | 2.06 | 2.026238
0 | 45 | 10 | 0 | 20 | 0 | 15 | 10 | 2.62 | 2.660639
0 | 20 | 5 | 0 | 15 | 0 | 40 | 20 | 1.85 | 2.480121
0 | 10 | 0 | 0 | 0 | 0 | 75 | 15 | 2.42 | 2.564007
5 | 5 | 10 | 0 | 35 | 0 | 45 | 0 | 1.87 | 1.885062
5 | 10 | 5 | 0 | 20 | 0 | 55 | 5 | 2.67 | 2.491534
5 | 10 | 0 | 0 | 5 | 0 | 55 | 25 | 3.48 | 3.227631
0 | 30 | 0 | 0 | 30 | 0 | 35 | 5 | 1.98 | 1.935402
5 | 20 | 5 | 0 | 25 | 0 | 45 | 0 | 2.11 | 2.064669
0 | 5 | 10 | 0 | 30 | 0 | 50 | 5 | 2.11 | 2.126472
4 | 0 | 12 | 4 | 4 | 16 | 52 | 8 | 2.23 | 2.203009
4 | 4 | 4 | 8 | 28 | 16 | 32 | 4 | 1.86 | 1.800101
0 | 15 | 20 | 0 | 5 | 0 | 45 | 15 | 2.96 | 2.789046
0 | 5 | 10 | 0 | 10 | 0 | 55 | 20 | 2.88 | 2.860971
4 | 0 | 8 | 4 | 24 | 12 | 44 | 4 | 2.04 | 1.896089
0 | 30 | 10 | 0 | 15 | 0 | 30 | 15 | 2.83 | 2.865729
0 | 65 | 15 | 0 | 0 | 0 | 10 | 10 | 3.09 | 2.969198
4 | 8 | 0 | 12 | 20 | 8 | 48 | 0 | 1.89 | 2.162971
0 | 25 | 15 | 0 | 5 | 0 | 35 | 20 | 3.29 | 3.063285
0 | 20 | 8 | 4 | 0 | 20 | 44 | 4 | 2.25 | 2.312445
0 | 10 | 5 | 0 | 35 | 0 | 35 | 15 | 2.52 | 2.467056
4 | 12 | 8 | 4 | 16 | 8 | 48 | 0 | 2.03 | 2.06062
0 | 25 | 5 | 0 | 10 | 0 | 35 | 25 | 3.02 | 2.637799
0 | 20 | 4 | 0 | 4 | 4 | 48 | 20 | 3.04 | 2.984048
0 | 30 | 5 | 0 | 15 | 0 | 20 | 30 | 4.28 | 4.0374
0 | 35 | 15 | 0 | 10 | 0 | 25 | 15 | 2.94 | 2.990061
0 | 35 | 25 | 0 | 5 | 0 | 30 | 5 | 2.9 | 2.869599
0 | 40 | 5 | 0 | 15 | 0 | 15 | 25 | 3.82 | 3.581712
0 | 45 | 15 | 0 | 10 | 0 | 15 | 15 | 3.17 | 3.027336
0 | 20 | 20 | 0 | 15 | 0 | 30 | 15 | 2.51 | 2.780258
0 | 40 | 20 | 0 | 5 | 0 | 30 | 5 | 3.05 | 2.887927
4 | 12 | 0 | 12 | 20 | 8 | 44 | 0 | 2.66 | 2.107484
0 | 10 | 10 | 0 | 25 | 0 | 50 | 5 | 2.15 | 2.195592
0 | 35 | 15 | 0 | 5 | 0 | 20 | 25 | 6.04 | 5.456038
0 | 15 | 20 | 0 | 15 | 0 | 40 | 10 | 2.43 | 2.724871
4 | 12 | 4 | 4 | 20 | 16 | 32 | 8 | 2.13 | 1.925025
4 | 8 | 0 | 0 | 4 | 8 | 52 | 24 | 2.63 | 2.826288
5 | 0 | 5 | 0 | 25 | 0 | 60 | 5 | 2.31 | 2.261716
0 | 25 | 10 | 0 | 5 | 0 | 35 | 25 | 3.4 | 3.192959
4 | 8 | 12 | 4 | 4 | 24 | 40 | 4 | 2.08 | 2.101584
0 | 25 | 10 | 0 | 20 | 0 | 40 | 5 | 2.31 | 2.383347
0 | 5 | 0 | 0 | 75 | 0 | 20 | 0 | 2.53 | 1.976026
0 | 45 | 5 | 0 | 15 | 0 | 25 | 10 | 2.58 | 2.568352
0 | 25 | 0 | 0 | 35 | 0 | 35 | 5 | 1.8 | 1.933828
4 | 0 | 12 | 16 | 4 | 12 | 52 | 0 | 1.99 | 1.851197
0 | 55 | 10 | 0 | 10 | 0 | 15 | 10 | 2.88 | 2.779414
0 | 16 | 8 | 4 | 16 | 20 | 36 | 0 | 2.05 | 2.088958
4 | 12 | 8 | 0 | 8 | 8 | 56 | 4 | 2.3 | 2.406368
0 | 30 | 5 | 0 | 30 | 0 | 20 | 15 | 2.4 | 2.403381
0 | 35 | 20 | 0 | 10 | 0 | 15 | 20 | 5.22 | 4.574701
0 | 20 | 10 | 0 | 10 | 0 | 45 | 15 | 2.93 | 2.724847
0 | 5 | 5 | 0 | 30 | 0 | 45 | 15 | 2.38 | 2.498807
4 | 0 | 4 | 4 | 16 | 12 | 56 | 4 | 2.14 | 2.125129
5 | 5 | 5 | 0 | 20 | 0 | 50 | 15 | 3.35 | 3.075045
0 | 4 | 8 | 4 | 16 | 20 | 44 | 4 | 2.06 | 2.126809
0 | 15 | 15 | 0 | 15 | 0 | 40 | 15 | 2.57 | 2.691646
0 | 12 | 4 | 0 | 4 | 16 | 40 | 24 | 2.54 | 2.721831
0 | 30 | 0 | 0 | 15 | 0 | 50 | 5 | 1.92 | 1.96864
0 | 20 | 15 | 0 | 0 | 0 | 35 | 30 | 5.96 | 5.539749
0 | 10 | 20 | 0 | 5 | 0 | 60 | 5 | 2.58 | 2.776388
0 | 20 | 10 | 0 | 5 | 0 | 40 | 25 | 3.41 | 2.929405
0 | 30 | 10 | 0 | 10 | 0 | 30 | 20 | 3.37 | 3.084519
0 | 0 | 8 | 4 | 16 | 12 | 52 | 8 | 2.25 | 2.282007
0 | 30 | 20 | 0 | 5 | 0 | 40 | 5 | 2.6 | 2.851971
0 | 5 | 5 | 0 | 30 | 0 | 55 | 5 | 2.15 | 2.060644
5 | 5 | 0 | 0 | 40 | 0 | 45 | 5 | 2.69 | 2.296267
0 | 15 | 25 | 0 | 5 | 0 | 50 | 5 | 2.82 | 2.791739
4 | 12 | 4 | 4 | 12 | 16 | 36 | 12 | 2.08 | 2.025855
0 | 25 | 20 | 0 | 10 | 0 | 35 | 10 | 2.73 | 2.828252
0 | 30 | 10 | 0 | 5 | 0 | 45 | 10 | 2.85 | 2.776045
0 | 40 | 25 | 0 | 10 | 0 | 20 | 5 | 2.77 | 2.876189
0 | 24 | 8 | 0 | 12 | 16 | 32 | 8 | 2.3 | 2.266932
4 | 32 | 8 | 4 | 4 | 20 | 24 | 4 | 2.22 | 2.109518
0 | 20 | 10 | 0 | 0 | 0 | 45 | 25 | 3 | 2.91296
4 | 40 | 0 | 0 | 12 | 4 | 36 | 4 | 1.75 | 1.985982
0 | 25 | 5 | 0 | 10 | 0 | 50 | 10 | 2.35 | 2.369408
0 | 40 | 5 | 0 | 15 | 0 | 20 | 20 | 3.42 | 3.183961
0 | 16 | 0 | 4 | 20 | 20 | 28 | 12 | 2.23 | 2.203779
5 | 0 | 5 | 0 | 45 | 0 | 45 | 0 | 1.96 | 1.886003
4 | 12 | 0 | 0 | 16 | 8 | 52 | 8 | 2.66 | 2.651723

## Test Results
Al | Co | Cr | Cu | Fe | Mn | Ni | V | Actual_Hardness (GPa) SRJT | Predicted_Hardness (GPa) SRJT
0 | 20 | 5 | 0 | 25 | 0 | 35 | 15 | 2.3 | 2.37754
0 | 8 | 0 | 4 | 4 | 28 | 36 | 20 | 2.54 | 2.385182
0 | 25 | 10 | 0 | 25 | 0 | 35 | 5 | 2.29 | 2.31327
4 | 16 | 8 | 0 | 12 | 0 | 48 | 12 | 2.82 | 2.947606
5 | 10 | 5 | 0 | 25 | 0 | 50 | 5 | 2.32 | 2.385936
0 | 10 | 5 | 0 | 10 | 0 | 55 | 20 | 2.76 | 2.93597
15 | 5 | 0 | 0 | 15 | 0 | 65 | 0 | 2.97 | 2.177522
0 | 5 | 15 | 0 | 5 | 0 | 70 | 5 | 2.24 | 2.683548
0 | 5 | 20 | 0 | 10 | 0 | 55 | 10 | 2.62 | 2.711412
4 | 8 | 4 | 4 | 16 | 12 | 48 | 4 | 2.42 | 2.135883
4 | 28 | 0 | 20 | 4 | 8 | 36 | 0 | 1.81 | 1.867975
0 | 35 | 20 | 0 | 30 | 0 | 15 | 0 | 2.19 | 2.452845
4 | 0 | 4 | 0 | 4 | 4 | 60 | 24 | 2.59 | 3.040162
0 | 50 | 5 | 0 | 15 | 0 | 5 | 25 | 3.37 | 3.586268
0 | 25 | 10 | 0 | 35 | 0 | 25 | 5 | 2.13 | 2.159189
0 | 10 | 0 | 0 | 30 | 0 | 40 | 20 | 2.33 | 2.785743
5 | 5 | 10 | 0 | 20 | 0 | 55 | 5 | 2.57 | 2.30296
5 | 10 | 0 | 0 | 30 | 0 | 50 | 5 | 2.25 | 2.440075
4 | 0 | 4 | 0 | 20 | 8 | 52 | 12 | 2.34 | 2.49087
0 | 75 | 0 | 0 | 15 | 0 | 0 | 10 | 2.25 | 2.51287
4 | 12 | 4 | 0 | 28 | 0 | 40 | 12 | 2.11 | 2.937897
0 | 25 | 25 | 0 | 15 | 0 | 25 | 10 | 2.77 | 2.80884
0 | 40 | 15 | 0 | 5 | 0 | 30 | 10 | 2.78 | 2.913347
0 | 0 | 20 | 0 | 55 | 0 | 25 | 0 | 1.63 | 1.851004
4 | 4 | 12 | 0 | 0 | 4 | 52 | 24 | 3.43 | 3.501293
5 | 15 | 5 | 0 | 5 | 0 | 65 | 5 | 2.47 | 2.495678