## Train Results
Al | Co | Cr | Cu | Fe | Mn | Ni | V | Actual_Hardness (GPa) SRJT | Predicted_Hardness (GPa) SRJT
0 | 15 | 5 | 0 | 15 | 0 | 40 | 25 | 3.32 | 2.794115
0 | 15 | 5 | 0 | 20 | 0 | 40 | 20 | 2.71 | 2.572603
0 | 10 | 10 | 0 | 55 | 0 | 25 | 0 | 1.82 | 2.122168
0 | 40 | 4 | 0 | 28 | 4 | 4 | 20 | 2.54 | 2.642753
4 | 0 | 8 | 24 | 4 | 16 | 44 | 0 | 1.98 | 1.752782
4 | 16 | 0 | 20 | 4 | 12 | 44 | 0 | 1.79 | 1.843583
0 | 10 | 5 | 0 | 5 | 0 | 50 | 30 | 3.32 | 3.278319
0 | 50 | 10 | 0 | 15 | 0 | 15 | 10 | 2.68 | 2.767204
0 | 15 | 5 | 0 | 45 | 0 | 30 | 5 | 1.91 | 2.31617
0 | 24 | 4 | 0 | 8 | 4 | 36 | 24 | 2.74 | 2.685385
0 | 15 | 15 | 0 | 5 | 0 | 45 | 20 | 2.95 | 2.889336
4 | 20 | 4 | 4 | 16 | 0 | 52 | 0 | 2.06 | 2.251922
0 | 45 | 10 | 0 | 20 | 0 | 15 | 10 | 2.62 | 2.673505
0 | 20 | 5 | 0 | 15 | 0 | 40 | 20 | 1.85 | 2.504461
0 | 10 | 0 | 0 | 0 | 0 | 75 | 15 | 2.42 | 2.420654
5 | 5 | 10 | 0 | 35 | 0 | 45 | 0 | 1.87 | 1.933667
5 | 10 | 5 | 0 | 20 | 0 | 55 | 5 | 2.67 | 2.575796
5 | 10 | 0 | 0 | 5 | 0 | 55 | 25 | 3.48 | 3.38054
0 | 30 | 0 | 0 | 30 | 0 | 35 | 5 | 1.98 | 2.12274
5 | 20 | 5 | 0 | 25 | 0 | 45 | 0 | 2.11 | 2.114922
0 | 5 | 10 | 0 | 30 | 0 | 50 | 5 | 2.11 | 2.237717
4 | 0 | 12 | 4 | 4 | 16 | 52 | 8 | 2.23 | 1.976678
4 | 4 | 4 | 8 | 28 | 16 | 32 | 4 | 1.86 | 1.780981
0 | 15 | 20 | 0 | 5 | 0 | 45 | 15 | 2.96 | 2.86101
0 | 5 | 10 | 0 | 10 | 0 | 55 | 20 | 2.88 | 2.838485
4 | 0 | 8 | 4 | 24 | 12 | 44 | 4 | 2.04 | 1.88618
0 | 30 | 10 | 0 | 15 | 0 | 30 | 15 | 2.83 | 2.793081
0 | 65 | 15 | 0 | 0 | 0 | 10 | 10 | 3.09 | 3.097893
4 | 8 | 0 | 12 | 20 | 8 | 48 | 0 | 1.89 | 2.37062
0 | 25 | 15 | 0 | 5 | 0 | 35 | 20 | 3.29 | 3.160346
0 | 20 | 8 | 4 | 0 | 20 | 44 | 4 | 2.25 | 2.252063
0 | 10 | 5 | 0 | 35 | 0 | 35 | 15 | 2.52 | 2.562571
4 | 12 | 8 | 4 | 16 | 8 | 48 | 0 | 2.03 | 2.110742
0 | 25 | 5 | 0 | 10 | 0 | 35 | 25 | 3.02 | 2.812326
0 | 20 | 4 | 0 | 4 | 4 | 48 | 20 | 3.04 | 2.920797
0 | 30 | 5 | 0 | 15 | 0 | 20 | 30 | 4.28 | 3.964282
0 | 35 | 15 | 0 | 10 | 0 | 25 | 15 | 2.94 | 3.006951
0 | 35 | 25 | 0 | 5 | 0 | 30 | 5 | 2.9 | 2.928356
0 | 40 | 5 | 0 | 15 | 0 | 15 | 25 | 3.82 | 3.586917
0 | 45 | 15 | 0 | 10 | 0 | 15 | 15 | 3.17 | 3.069169
0 | 20 | 20 | 0 | 15 | 0 | 30 | 15 | 2.51 | 2.76949
0 | 40 | 20 | 0 | 5 | 0 | 30 | 5 | 3.05 | 2.95081
4 | 12 | 0 | 12 | 20 | 8 | 44 | 0 | 2.66 | 2.420726
0 | 10 | 10 | 0 | 25 | 0 | 50 | 5 | 2.15 | 2.306974
0 | 35 | 15 | 0 | 5 | 0 | 20 | 25 | 6.04 | 5.439364
0 | 15 | 20 | 0 | 15 | 0 | 40 | 10 | 2.43 | 2.61901
4 | 12 | 4 | 4 | 20 | 16 | 32 | 8 | 2.13 | 1.902321
4 | 8 | 0 | 0 | 4 | 8 | 52 | 24 | 2.63 | 2.995609
5 | 0 | 5 | 0 | 25 | 0 | 60 | 5 | 2.31 | 2.489205
0 | 25 | 10 | 0 | 5 | 0 | 35 | 25 | 3.4 | 3.236047
4 | 8 | 12 | 4 | 4 | 24 | 40 | 4 | 2.08 | 1.855947
0 | 25 | 10 | 0 | 20 | 0 | 40 | 5 | 2.31 | 2.444479
0 | 5 | 0 | 0 | 75 | 0 | 20 | 0 | 2.53 | 2.800044
0 | 45 | 5 | 0 | 15 | 0 | 25 | 10 | 2.58 | 2.572642
0 | 25 | 0 | 0 | 35 | 0 | 35 | 5 | 1.8 | 2.141736
4 | 0 | 12 | 16 | 4 | 12 | 52 | 0 | 1.99 | 1.779725
0 | 55 | 10 | 0 | 10 | 0 | 15 | 10 | 2.88 | 2.836799
0 | 16 | 8 | 4 | 16 | 20 | 36 | 0 | 2.05 | 2.075308
4 | 12 | 8 | 0 | 8 | 8 | 56 | 4 | 2.3 | 2.363816
0 | 30 | 5 | 0 | 30 | 0 | 20 | 15 | 2.4 | 2.456475
0 | 35 | 20 | 0 | 10 | 0 | 15 | 20 | 5.22 | 4.80723
0 | 20 | 10 | 0 | 10 | 0 | 45 | 15 | 2.93 | 2.756366
0 | 5 | 5 | 0 | 30 | 0 | 45 | 15 | 2.38 | 2.597785
4 | 0 | 4 | 4 | 16 | 12 | 56 | 4 | 2.14 | 2.344051
5 | 5 | 5 | 0 | 20 | 0 | 50 | 15 | 3.35 | 3.301165
0 | 4 | 8 | 4 | 16 | 20 | 44 | 4 | 2.06 | 2.077044
0 | 15 | 15 | 0 | 15 | 0 | 40 | 15 | 2.57 | 2.634153
0 | 12 | 4 | 0 | 4 | 16 | 40 | 24 | 2.54 | 2.511423
0 | 30 | 0 | 0 | 15 | 0 | 50 | 5 | 1.92 | 2.065789
0 | 20 | 15 | 0 | 0 | 0 | 35 | 30 | 5.96 | 5.582725
0 | 10 | 20 | 0 | 5 | 0 | 60 | 5 | 2.58 | 2.793931
0 | 20 | 10 | 0 | 5 | 0 | 40 | 25 | 3.41 | 3.088271
0 | 30 | 10 | 0 | 10 | 0 | 30 | 20 | 3.37 | 3.112277
0 | 0 | 8 | 4 | 16 | 12 | 52 | 8 | 2.25 | 2.208465
0 | 30 | 20 | 0 | 5 | 0 | 40 | 5 | 2.6 | 2.911654
0 | 5 | 5 | 0 | 30 | 0 | 55 | 5 | 2.15 | 2.210988
5 | 5 | 0 | 0 | 40 | 0 | 45 | 5 | 2.69 | 2.753362
0 | 15 | 25 | 0 | 5 | 0 | 50 | 5 | 2.82 | 2.877513
4 | 12 | 4 | 4 | 12 | 16 | 36 | 12 | 2.08 | 1.960917
0 | 25 | 20 | 0 | 10 | 0 | 35 | 10 | 2.73 | 2.863993
0 | 30 | 10 | 0 | 5 | 0 | 45 | 10 | 2.85 | 2.807391
0 | 40 | 25 | 0 | 10 | 0 | 20 | 5 | 2.77 | 2.891851
0 | 24 | 8 | 0 | 12 | 16 | 32 | 8 | 2.3 | 2.326741
4 | 32 | 8 | 4 | 4 | 20 | 24 | 4 | 2.22 | 1.935037
0 | 20 | 10 | 0 | 0 | 0 | 45 | 25 | 3 | 3.036537
4 | 40 | 0 | 0 | 12 | 4 | 36 | 4 | 1.75 | 1.999882
0 | 25 | 5 | 0 | 10 | 0 | 50 | 10 | 2.35 | 2.42346
0 | 40 | 5 | 0 | 15 | 0 | 20 | 20 | 3.42 | 3.206079
0 | 16 | 0 | 4 | 20 | 20 | 28 | 12 | 2.23 | 2.280377
5 | 0 | 5 | 0 | 45 | 0 | 45 | 0 | 1.96 | 2.081367
4 | 12 | 0 | 0 | 16 | 8 | 52 | 8 | 2.66 | 2.729491

## Test Results
Al | Co | Cr | Cu | Fe | Mn | Ni | V | Actual_Hardness (GPa) SRJT | Predicted_Hardness (GPa) SRJT
0 | 20 | 5 | 0 | 25 | 0 | 35 | 15 | 2.3 | 2.485971
0 | 8 | 0 | 4 | 4 | 28 | 36 | 20 | 2.54 | 2.276246
0 | 25 | 10 | 0 | 25 | 0 | 35 | 5 | 2.29 | 2.363412
4 | 16 | 8 | 0 | 12 | 0 | 48 | 12 | 2.82 | 2.883353
5 | 10 | 5 | 0 | 25 | 0 | 50 | 5 | 2.32 | 2.591606
0 | 10 | 5 | 0 | 10 | 0 | 55 | 20 | 2.76 | 2.810919
15 | 5 | 0 | 0 | 15 | 0 | 65 | 0 | 2.97 | 2.743963
0 | 5 | 15 | 0 | 5 | 0 | 70 | 5 | 2.24 | 2.634092
0 | 5 | 20 | 0 | 10 | 0 | 55 | 10 | 2.62 | 2.728166
4 | 8 | 4 | 4 | 16 | 12 | 48 | 4 | 2.42 | 2.350152
4 | 28 | 0 | 20 | 4 | 8 | 36 | 0 | 1.81 | 1.962312
0 | 35 | 20 | 0 | 30 | 0 | 15 | 0 | 2.19 | 2.306621
4 | 0 | 4 | 0 | 4 | 4 | 60 | 24 | 2.59 | 2.993799
0 | 50 | 5 | 0 | 15 | 0 | 5 | 25 | 3.37 | 3.584748
0 | 25 | 10 | 0 | 35 | 0 | 25 | 5 | 2.13 | 2.21253
0 | 10 | 0 | 0 | 30 | 0 | 40 | 20 | 2.33 | 2.672572
5 | 5 | 10 | 0 | 20 | 0 | 55 | 5 | 2.57 | 2.311918
5 | 10 | 0 | 0 | 30 | 0 | 50 | 5 | 2.25 | 2.637148
4 | 0 | 4 | 0 | 20 | 8 | 52 | 12 | 2.34 | 2.680615
0 | 75 | 0 | 0 | 15 | 0 | 0 | 10 | 2.25 | 2.529011
4 | 12 | 4 | 0 | 28 | 0 | 40 | 12 | 2.11 | 3.154115
0 | 25 | 25 | 0 | 15 | 0 | 25 | 10 | 2.77 | 2.745544
0 | 40 | 15 | 0 | 5 | 0 | 30 | 10 | 2.78 | 2.979667
0 | 0 | 20 | 0 | 55 | 0 | 25 | 0 | 1.63 | 1.966444
4 | 4 | 12 | 0 | 0 | 4 | 52 | 24 | 3.43 | 3.48618
5 | 15 | 5 | 0 | 5 | 0 | 65 | 5 | 2.47 | 2.425758