## Train Results
Al | Co | Cr | Cu | Fe | Mn | Ni | V | Actual_Hardness (GPa) SRJT | Predicted_Hardness (GPa) SRJT
0 | 15 | 5 | 0 | 15 | 0 | 40 | 25 | 3.32 | 2.997074
0 | 15 | 5 | 0 | 20 | 0 | 40 | 20 | 2.71 | 2.581003
0 | 10 | 10 | 0 | 55 | 0 | 25 | 0 | 1.82 | 1.856113
0 | 40 | 4 | 0 | 28 | 4 | 4 | 20 | 2.54 | 2.527273
4 | 0 | 8 | 24 | 4 | 16 | 44 | 0 | 1.98 | 1.756742
4 | 16 | 0 | 20 | 4 | 12 | 44 | 0 | 1.79 | 1.817312
0 | 10 | 5 | 0 | 5 | 0 | 50 | 30 | 3.32 | 3.290036
0 | 50 | 10 | 0 | 15 | 0 | 15 | 10 | 2.68 | 2.810178
0 | 15 | 5 | 0 | 45 | 0 | 30 | 5 | 1.91 | 1.93446
0 | 24 | 4 | 0 | 8 | 4 | 36 | 24 | 2.74 | 2.965269
0 | 15 | 15 | 0 | 5 | 0 | 45 | 20 | 2.95 | 2.8443
4 | 20 | 4 | 4 | 16 | 0 | 52 | 0 | 2.06 | 1.979938
0 | 45 | 10 | 0 | 20 | 0 | 15 | 10 | 2.62 | 2.71184
0 | 20 | 5 | 0 | 15 | 0 | 40 | 20 | 1.85 | 2.571034
0 | 10 | 0 | 0 | 0 | 0 | 75 | 15 | 2.42 | 2.499469
5 | 5 | 10 | 0 | 35 | 0 | 45 | 0 | 1.87 | 1.846384
5 | 10 | 5 | 0 | 20 | 0 | 55 | 5 | 2.67 | 2.344621
5 | 10 | 0 | 0 | 5 | 0 | 55 | 25 | 3.48 | 3.145546
0 | 30 | 0 | 0 | 30 | 0 | 35 | 5 | 1.98 | 1.962534
5 | 20 | 5 | 0 | 25 | 0 | 45 | 0 | 2.11 | 1.988433
0 | 5 | 10 | 0 | 30 | 0 | 50 | 5 | 2.11 | 2.05808
4 | 0 | 12 | 4 | 4 | 16 | 52 | 8 | 2.23 | 2.053916
4 | 4 | 4 | 8 | 28 | 16 | 32 | 4 | 1.86 | 1.789488
0 | 15 | 20 | 0 | 5 | 0 | 45 | 15 | 2.96 | 2.824449
0 | 5 | 10 | 0 | 10 | 0 | 55 | 20 | 2.88 | 2.821232
4 | 0 | 8 | 4 | 24 | 12 | 44 | 4 | 2.04 | 1.869032
0 | 30 | 10 | 0 | 15 | 0 | 30 | 15 | 2.83 | 2.868065
0 | 65 | 15 | 0 | 0 | 0 | 10 | 10 | 3.09 | 3.002848
4 | 8 | 0 | 12 | 20 | 8 | 48 | 0 | 1.89 | 2.219886
0 | 25 | 15 | 0 | 5 | 0 | 35 | 20 | 3.29 | 3.121591
0 | 20 | 8 | 4 | 0 | 20 | 44 | 4 | 2.25 | 2.23616
0 | 10 | 5 | 0 | 35 | 0 | 35 | 15 | 2.52 | 2.302654
4 | 12 | 8 | 4 | 16 | 8 | 48 | 0 | 2.03 | 1.962755
0 | 25 | 5 | 0 | 10 | 0 | 35 | 25 | 3.02 | 2.892261
0 | 20 | 4 | 0 | 4 | 4 | 48 | 20 | 3.04 | 2.886379
0 | 30 | 5 | 0 | 15 | 0 | 20 | 30 | 4.28 | 4.001806
0 | 35 | 15 | 0 | 10 | 0 | 25 | 15 | 2.94 | 2.998808
0 | 35 | 25 | 0 | 5 | 0 | 30 | 5 | 2.9 | 2.835027
0 | 40 | 5 | 0 | 15 | 0 | 15 | 25 | 3.82 | 3.819972
0 | 45 | 15 | 0 | 10 | 0 | 15 | 15 | 3.17 | 3.076092
0 | 20 | 20 | 0 | 15 | 0 | 30 | 15 | 2.51 | 2.666515
0 | 40 | 20 | 0 | 5 | 0 | 30 | 5 | 3.05 | 2.891365
4 | 12 | 0 | 12 | 20 | 8 | 44 | 0 | 2.66 | 2.229425
0 | 10 | 10 | 0 | 25 | 0 | 50 | 5 | 2.15 | 2.135254
0 | 35 | 15 | 0 | 5 | 0 | 20 | 25 | 6.04 | 5.51413
0 | 15 | 20 | 0 | 15 | 0 | 40 | 10 | 2.43 | 2.676139
4 | 12 | 4 | 4 | 20 | 16 | 32 | 8 | 2.13 | 1.898111
4 | 8 | 0 | 0 | 4 | 8 | 52 | 24 | 2.63 | 2.780497
5 | 0 | 5 | 0 | 25 | 0 | 60 | 5 | 2.31 | 2.178069
0 | 25 | 10 | 0 | 5 | 0 | 35 | 25 | 3.4 | 3.291178
4 | 8 | 12 | 4 | 4 | 24 | 40 | 4 | 2.08 | 1.933733
0 | 25 | 10 | 0 | 20 | 0 | 40 | 5 | 2.31 | 2.359264
0 | 5 | 0 | 0 | 75 | 0 | 20 | 0 | 2.53 | 1.891811
0 | 45 | 5 | 0 | 15 | 0 | 25 | 10 | 2.58 | 2.612115
0 | 25 | 0 | 0 | 35 | 0 | 35 | 5 | 1.8 | 1.952725
4 | 0 | 12 | 16 | 4 | 12 | 52 | 0 | 1.99 | 1.79825
0 | 55 | 10 | 0 | 10 | 0 | 15 | 10 | 2.88 | 2.873079
0 | 16 | 8 | 4 | 16 | 20 | 36 | 0 | 2.05 | 1.976081
4 | 12 | 8 | 0 | 8 | 8 | 56 | 4 | 2.3 | 2.258697
0 | 30 | 5 | 0 | 30 | 0 | 20 | 15 | 2.4 | 2.401675
0 | 35 | 20 | 0 | 10 | 0 | 15 | 20 | 5.22 | 4.397005
0 | 20 | 10 | 0 | 10 | 0 | 45 | 15 | 2.93 | 2.761628
0 | 5 | 5 | 0 | 30 | 0 | 45 | 15 | 2.38 | 2.3823
4 | 0 | 4 | 4 | 16 | 12 | 56 | 4 | 2.14 | 2.066223
5 | 5 | 5 | 0 | 20 | 0 | 50 | 15 | 3.35 | 3.155848
0 | 4 | 8 | 4 | 16 | 20 | 44 | 4 | 2.06 | 2.043327
0 | 15 | 15 | 0 | 15 | 0 | 40 | 15 | 2.57 | 2.632565
0 | 12 | 4 | 0 | 4 | 16 | 40 | 24 | 2.54 | 2.680609
0 | 30 | 0 | 0 | 15 | 0 | 50 | 5 | 1.92 | 1.968284
0 | 20 | 15 | 0 | 0 | 0 | 35 | 30 | 5.96 | 5.616647
0 | 10 | 20 | 0 | 5 | 0 | 60 | 5 | 2.58 | 2.852181
0 | 20 | 10 | 0 | 5 | 0 | 40 | 25 | 3.41 | 3.080297
0 | 30 | 10 | 0 | 10 | 0 | 30 | 20 | 3.37 | 3.089058
0 | 0 | 8 | 4 | 16 | 12 | 52 | 8 | 2.25 | 2.215056
0 | 30 | 20 | 0 | 5 | 0 | 40 | 5 | 2.6 | 2.885472
0 | 5 | 5 | 0 | 30 | 0 | 55 | 5 | 2.15 | 2.029115
5 | 5 | 0 | 0 | 40 | 0 | 45 | 5 | 2.69 | 2.22889
0 | 15 | 25 | 0 | 5 | 0 | 50 | 5 | 2.82 | 2.837569
4 | 12 | 4 | 4 | 12 | 16 | 36 | 12 | 2.08 | 1.972856
0 | 25 | 20 | 0 | 10 | 0 | 35 | 10 | 2.73 | 2.854375
0 | 30 | 10 | 0 | 5 | 0 | 45 | 10 | 2.85 | 2.765324
0 | 40 | 25 | 0 | 10 | 0 | 20 | 5 | 2.77 | 2.807452
0 | 24 | 8 | 0 | 12 | 16 | 32 | 8 | 2.3 | 2.260068
4 | 32 | 8 | 4 | 4 | 20 | 24 | 4 | 2.22 | 2.015013
0 | 20 | 10 | 0 | 0 | 0 | 45 | 25 | 3 | 3.03955
4 | 40 | 0 | 0 | 12 | 4 | 36 | 4 | 1.75 | 2.00543
0 | 25 | 5 | 0 | 10 | 0 | 50 | 10 | 2.35 | 2.358693
0 | 40 | 5 | 0 | 15 | 0 | 20 | 20 | 3.42 | 3.367997
0 | 16 | 0 | 4 | 20 | 20 | 28 | 12 | 2.23 | 2.155547
5 | 0 | 5 | 0 | 45 | 0 | 45 | 0 | 1.96 | 1.856929
4 | 12 | 0 | 0 | 16 | 8 | 52 | 8 | 2.66 | 2.574281

## Test Results
Al | Co | Cr | Cu | Fe | Mn | Ni | V | Actual_Hardness (GPa) SRJT | Predicted_Hardness (GPa) SRJT
0 | 15 | 15 | 0 | 5 | 0 | 45 | 20 | 2.95 | 2.8443
0 | 25 | 0 | 0 | 35 | 0 | 35 | 5 | 1.8 | 1.952725
0 | 24 | 8 | 0 | 12 | 16 | 32 | 8 | 2.3 | 2.260068
0 | 10 | 0 | 0 | 0 | 0 | 75 | 15 | 2.42 | 2.499469
0 | 45 | 5 | 0 | 15 | 0 | 25 | 10 | 2.58 | 2.612115
0 | 5 | 5 | 0 | 30 | 0 | 55 | 5 | 2.15 | 2.029115
4 | 12 | 8 | 4 | 16 | 8 | 48 | 0 | 2.03 | 1.962755
5 | 5 | 10 | 0 | 20 | 0 | 55 | 5 | 2.57 | 2.152407
4 | 0 | 8 | 24 | 4 | 16 | 44 | 0 | 1.98 | 1.756742
5 | 15 | 5 | 0 | 5 | 0 | 65 | 5 | 2.47 | 2.425913
0 | 30 | 10 | 0 | 5 | 0 | 45 | 10 | 2.85 | 2.765324
0 | 35 | 20 | 0 | 30 | 0 | 15 | 0 | 2.19 | 2.432251
0 | 30 | 5 | 0 | 30 | 0 | 20 | 15 | 2.4 | 2.401675
0 | 25 | 20 | 0 | 10 | 0 | 35 | 10 | 2.73 | 2.854375
4 | 8 | 4 | 4 | 16 | 12 | 48 | 4 | 2.42 | 2.059667
0 | 25 | 10 | 0 | 25 | 0 | 35 | 5 | 2.29 | 2.247673
0 | 15 | 5 | 0 | 45 | 0 | 30 | 5 | 1.91 | 1.93446
0 | 15 | 5 | 0 | 15 | 0 | 40 | 25 | 3.32 | 2.997073
4 | 12 | 4 | 0 | 28 | 0 | 40 | 12 | 2.11 | 2.815206
0 | 5 | 10 | 0 | 10 | 0 | 55 | 20 | 2.88 | 2.821232
5 | 10 | 5 | 0 | 25 | 0 | 50 | 5 | 2.32 | 2.262319