## Train Results
Al | Co | Cr | Cu | Fe | Mn | Ni | V | Actual_Hardness (GPa) SRJT | Predicted_Hardness (GPa) SRJT
0 | 15 | 5 | 0 | 15 | 0 | 40 | 25 | 3.32 | 2.982134
0 | 15 | 5 | 0 | 20 | 0 | 40 | 20 | 2.71 | 2.632831
0 | 10 | 10 | 0 | 55 | 0 | 25 | 0 | 1.82 | 1.977279
0 | 40 | 4 | 0 | 28 | 4 | 4 | 20 | 2.54 | 2.640766
4 | 0 | 8 | 24 | 4 | 16 | 44 | 0 | 1.98 | 1.75716
4 | 16 | 0 | 20 | 4 | 12 | 44 | 0 | 1.79 | 1.776953
0 | 10 | 5 | 0 | 5 | 0 | 50 | 30 | 3.32 | 3.217098
0 | 50 | 10 | 0 | 15 | 0 | 15 | 10 | 2.68 | 2.761906
0 | 15 | 5 | 0 | 45 | 0 | 30 | 5 | 1.91 | 2.078687
0 | 24 | 4 | 0 | 8 | 4 | 36 | 24 | 2.74 | 3.039479
0 | 15 | 15 | 0 | 5 | 0 | 45 | 20 | 2.95 | 2.787932
4 | 20 | 4 | 4 | 16 | 0 | 52 | 0 | 2.06 | 2.156351
0 | 45 | 10 | 0 | 20 | 0 | 15 | 10 | 2.62 | 2.662599
0 | 20 | 5 | 0 | 15 | 0 | 40 | 20 | 1.85 | 2.556393
0 | 10 | 0 | 0 | 0 | 0 | 75 | 15 | 2.42 | 2.409436
5 | 5 | 10 | 0 | 35 | 0 | 45 | 0 | 1.87 | 1.878586
5 | 10 | 5 | 0 | 20 | 0 | 55 | 5 | 2.67 | 2.402179
5 | 10 | 0 | 0 | 5 | 0 | 55 | 25 | 3.48 | 3.351704
0 | 30 | 0 | 0 | 30 | 0 | 35 | 5 | 1.98 | 1.969698
5 | 20 | 5 | 0 | 25 | 0 | 45 | 0 | 2.11 | 1.993615
0 | 5 | 10 | 0 | 30 | 0 | 50 | 5 | 2.11 | 2.10162
4 | 0 | 12 | 4 | 4 | 16 | 52 | 8 | 2.23 | 2.015523
4 | 4 | 4 | 8 | 28 | 16 | 32 | 4 | 1.86 | 1.823447
0 | 15 | 20 | 0 | 5 | 0 | 45 | 15 | 2.96 | 2.86353
0 | 5 | 10 | 0 | 10 | 0 | 55 | 20 | 2.88 | 2.791165
4 | 0 | 8 | 4 | 24 | 12 | 44 | 4 | 2.04 | 1.949486
0 | 30 | 10 | 0 | 15 | 0 | 30 | 15 | 2.83 | 2.823342
0 | 65 | 15 | 0 | 0 | 0 | 10 | 10 | 3.09 | 3.05578
4 | 8 | 0 | 12 | 20 | 8 | 48 | 0 | 1.89 | 2.018344
0 | 25 | 15 | 0 | 5 | 0 | 35 | 20 | 3.29 | 3.208653
0 | 20 | 8 | 4 | 0 | 20 | 44 | 4 | 2.25 | 2.249686
0 | 10 | 5 | 0 | 35 | 0 | 35 | 15 | 2.52 | 2.424878
4 | 12 | 8 | 4 | 16 | 8 | 48 | 0 | 2.03 | 2.064504
0 | 25 | 5 | 0 | 10 | 0 | 35 | 25 | 3.02 | 2.910795
0 | 20 | 4 | 0 | 4 | 4 | 48 | 20 | 3.04 | 2.786514
0 | 30 | 5 | 0 | 15 | 0 | 20 | 30 | 4.28 | 4.016698
0 | 35 | 15 | 0 | 10 | 0 | 25 | 15 | 2.94 | 3.070684
0 | 35 | 25 | 0 | 5 | 0 | 30 | 5 | 2.9 | 2.867561
0 | 40 | 5 | 0 | 15 | 0 | 15 | 25 | 3.82 | 3.721576
0 | 45 | 15 | 0 | 10 | 0 | 15 | 15 | 3.17 | 3.129097
0 | 20 | 20 | 0 | 15 | 0 | 30 | 15 | 2.51 | 2.768077
0 | 40 | 20 | 0 | 5 | 0 | 30 | 5 | 3.05 | 2.850394
4 | 12 | 0 | 12 | 20 | 8 | 44 | 0 | 2.66 | 1.984284
0 | 10 | 10 | 0 | 25 | 0 | 50 | 5 | 2.15 | 2.169525
0 | 35 | 15 | 0 | 5 | 0 | 20 | 25 | 6.04 | 5.500815
0 | 15 | 20 | 0 | 15 | 0 | 40 | 10 | 2.43 | 2.660709
4 | 12 | 4 | 4 | 20 | 16 | 32 | 8 | 2.13 | 1.953897
4 | 8 | 0 | 0 | 4 | 8 | 52 | 24 | 2.63 | 2.716871
5 | 0 | 5 | 0 | 25 | 0 | 60 | 5 | 2.31 | 2.275349
0 | 25 | 10 | 0 | 5 | 0 | 35 | 25 | 3.4 | 3.438107
4 | 8 | 12 | 4 | 4 | 24 | 40 | 4 | 2.08 | 1.937458
0 | 25 | 10 | 0 | 20 | 0 | 40 | 5 | 2.31 | 2.315476
0 | 5 | 0 | 0 | 75 | 0 | 20 | 0 | 2.53 | 2.328577
0 | 45 | 5 | 0 | 15 | 0 | 25 | 10 | 2.58 | 2.648398
0 | 25 | 0 | 0 | 35 | 0 | 35 | 5 | 1.8 | 1.973307
4 | 0 | 12 | 16 | 4 | 12 | 52 | 0 | 1.99 | 1.78448
0 | 55 | 10 | 0 | 10 | 0 | 15 | 10 | 2.88 | 2.852718
0 | 16 | 8 | 4 | 16 | 20 | 36 | 0 | 2.05 | 1.953142
4 | 12 | 8 | 0 | 8 | 8 | 56 | 4 | 2.3 | 2.333225
0 | 30 | 5 | 0 | 30 | 0 | 20 | 15 | 2.4 | 2.431125
0 | 35 | 20 | 0 | 10 | 0 | 15 | 20 | 5.22 | 4.974042
0 | 20 | 10 | 0 | 10 | 0 | 45 | 15 | 2.93 | 2.735653
0 | 5 | 5 | 0 | 30 | 0 | 45 | 15 | 2.38 | 2.451739
4 | 0 | 4 | 4 | 16 | 12 | 56 | 4 | 2.14 | 2.262138
5 | 5 | 5 | 0 | 20 | 0 | 50 | 15 | 3.35 | 3.019933
0 | 4 | 8 | 4 | 16 | 20 | 44 | 4 | 2.06 | 2.010236
0 | 15 | 15 | 0 | 15 | 0 | 40 | 15 | 2.57 | 2.619919
0 | 12 | 4 | 0 | 4 | 16 | 40 | 24 | 2.54 | 2.593903
0 | 30 | 0 | 0 | 15 | 0 | 50 | 5 | 1.92 | 1.960518
0 | 20 | 15 | 0 | 0 | 0 | 35 | 30 | 5.96 | 5.520586
0 | 10 | 20 | 0 | 5 | 0 | 60 | 5 | 2.58 | 2.732342
0 | 20 | 10 | 0 | 5 | 0 | 40 | 25 | 3.41 | 3.154121
0 | 30 | 10 | 0 | 10 | 0 | 30 | 20 | 3.37 | 3.191512
0 | 0 | 8 | 4 | 16 | 12 | 52 | 8 | 2.25 | 2.177228
0 | 30 | 20 | 0 | 5 | 0 | 40 | 5 | 2.6 | 2.814596
0 | 5 | 5 | 0 | 30 | 0 | 55 | 5 | 2.15 | 2.070315
5 | 5 | 0 | 0 | 40 | 0 | 45 | 5 | 2.69 | 2.475369
0 | 15 | 25 | 0 | 5 | 0 | 50 | 5 | 2.82 | 2.795993
4 | 12 | 4 | 4 | 12 | 16 | 36 | 12 | 2.08 | 1.987133
0 | 25 | 20 | 0 | 10 | 0 | 35 | 10 | 2.73 | 2.85334
0 | 30 | 10 | 0 | 5 | 0 | 45 | 10 | 2.85 | 2.836559
0 | 40 | 25 | 0 | 10 | 0 | 20 | 5 | 2.77 | 2.849614
0 | 24 | 8 | 0 | 12 | 16 | 32 | 8 | 2.3 | 2.195355
4 | 32 | 8 | 4 | 4 | 20 | 24 | 4 | 2.22 | 1.990257
0 | 20 | 10 | 0 | 0 | 0 | 45 | 25 | 3 | 3.096723
4 | 40 | 0 | 0 | 12 | 4 | 36 | 4 | 1.75 | 1.923301
0 | 25 | 5 | 0 | 10 | 0 | 50 | 10 | 2.35 | 2.385446
0 | 40 | 5 | 0 | 15 | 0 | 20 | 20 | 3.42 | 3.298684
0 | 16 | 0 | 4 | 20 | 20 | 28 | 12 | 2.23 | 2.168363
5 | 0 | 5 | 0 | 45 | 0 | 45 | 0 | 1.96 | 1.931571
4 | 12 | 0 | 0 | 16 | 8 | 52 | 8 | 2.66 | 2.628186

## Test Results
Al | Co | Cr | Cu | Fe | Mn | Ni | V | Actual_Hardness (GPa) SRJT | Predicted_Hardness (GPa) SRJT
0 | 15 | 15 | 0 | 5 | 0 | 45 | 20 | 2.95 | 2.787932
0 | 25 | 0 | 0 | 35 | 0 | 35 | 5 | 1.8 | 1.973307
0 | 24 | 8 | 0 | 12 | 16 | 32 | 8 | 2.3 | 2.195355
0 | 10 | 0 | 0 | 0 | 0 | 75 | 15 | 2.42 | 2.409436
0 | 45 | 5 | 0 | 15 | 0 | 25 | 10 | 2.58 | 2.648398
0 | 5 | 5 | 0 | 30 | 0 | 55 | 5 | 2.15 | 2.070315
4 | 12 | 8 | 4 | 16 | 8 | 48 | 0 | 2.03 | 2.064504
5 | 5 | 10 | 0 | 20 | 0 | 55 | 5 | 2.57 | 2.170511
4 | 0 | 8 | 24 | 4 | 16 | 44 | 0 | 1.98 | 1.75716
5 | 15 | 5 | 0 | 5 | 0 | 65 | 5 | 2.47 | 2.514882
0 | 30 | 10 | 0 | 5 | 0 | 45 | 10 | 2.85 | 2.836559
0 | 35 | 20 | 0 | 30 | 0 | 15 | 0 | 2.19 | 2.212253
0 | 30 | 5 | 0 | 30 | 0 | 20 | 15 | 2.4 | 2.431125
0 | 25 | 20 | 0 | 10 | 0 | 35 | 10 | 2.73 | 2.85334
4 | 8 | 4 | 4 | 16 | 12 | 48 | 4 | 2.42 | 2.148796
0 | 25 | 10 | 0 | 25 | 0 | 35 | 5 | 2.29 | 2.233208
0 | 15 | 5 | 0 | 45 | 0 | 30 | 5 | 1.91 | 2.078687
0 | 15 | 5 | 0 | 15 | 0 | 40 | 25 | 3.32 | 2.982134
4 | 12 | 4 | 0 | 28 | 0 | 40 | 12 | 2.11 | 2.798385
0 | 5 | 10 | 0 | 10 | 0 | 55 | 20 | 2.88 | 2.791165
5 | 10 | 5 | 0 | 25 | 0 | 50 | 5 | 2.32 | 2.339622