## Train Results
Al | Co | Cr | Cu | Fe | Mn | Ni | V | Actual_Hardness (GPa) SRJT | Predicted_Hardness (GPa) SRJT
0 | 15 | 5 | 0 | 15 | 0 | 40 | 25 | 3.32 | 3.094562
0 | 15 | 5 | 0 | 20 | 0 | 40 | 20 | 2.71 | 2.602412
0 | 10 | 10 | 0 | 55 | 0 | 25 | 0 | 1.82 | 1.978627
0 | 40 | 4 | 0 | 28 | 4 | 4 | 20 | 2.54 | 2.542614
4 | 0 | 8 | 24 | 4 | 16 | 44 | 0 | 1.98 | 1.753089
4 | 16 | 0 | 20 | 4 | 12 | 44 | 0 | 1.79 | 1.787374
0 | 10 | 5 | 0 | 5 | 0 | 50 | 30 | 3.32 | 3.357441
0 | 50 | 10 | 0 | 15 | 0 | 15 | 10 | 2.68 | 2.789854
0 | 15 | 5 | 0 | 45 | 0 | 30 | 5 | 1.91 | 2.090267
0 | 24 | 4 | 0 | 8 | 4 | 36 | 24 | 2.74 | 2.871456
0 | 15 | 15 | 0 | 5 | 0 | 45 | 20 | 2.95 | 2.881019
4 | 20 | 4 | 4 | 16 | 0 | 52 | 0 | 2.06 | 2.051073
0 | 45 | 10 | 0 | 20 | 0 | 15 | 10 | 2.62 | 2.652153
0 | 20 | 5 | 0 | 15 | 0 | 40 | 20 | 1.85 | 2.56999
0 | 10 | 0 | 0 | 0 | 0 | 75 | 15 | 2.42 | 2.47954
5 | 5 | 10 | 0 | 35 | 0 | 45 | 0 | 1.87 | 1.938369
5 | 10 | 5 | 0 | 20 | 0 | 55 | 5 | 2.67 | 2.46722
5 | 10 | 0 | 0 | 5 | 0 | 55 | 25 | 3.48 | 3.303198
0 | 30 | 0 | 0 | 30 | 0 | 35 | 5 | 1.98 | 2.039738
5 | 20 | 5 | 0 | 25 | 0 | 45 | 0 | 2.11 | 2.131667
0 | 5 | 10 | 0 | 30 | 0 | 50 | 5 | 2.11 | 2.124171
4 | 0 | 12 | 4 | 4 | 16 | 52 | 8 | 2.23 | 1.91567
4 | 4 | 4 | 8 | 28 | 16 | 32 | 4 | 1.86 | 1.787081
0 | 15 | 20 | 0 | 5 | 0 | 45 | 15 | 2.96 | 2.90489
0 | 5 | 10 | 0 | 10 | 0 | 55 | 20 | 2.88 | 2.771357
4 | 0 | 8 | 4 | 24 | 12 | 44 | 4 | 2.04 | 1.988249
0 | 30 | 10 | 0 | 15 | 0 | 30 | 15 | 2.83 | 2.909254
0 | 65 | 15 | 0 | 0 | 0 | 10 | 10 | 3.09 | 3.11803
4 | 8 | 0 | 12 | 20 | 8 | 48 | 0 | 1.89 | 2.315722
0 | 25 | 15 | 0 | 5 | 0 | 35 | 20 | 3.29 | 3.254472
0 | 20 | 8 | 4 | 0 | 20 | 44 | 4 | 2.25 | 2.184523
0 | 10 | 5 | 0 | 35 | 0 | 35 | 15 | 2.52 | 2.50672
4 | 12 | 8 | 4 | 16 | 8 | 48 | 0 | 2.03 | 2.180505
0 | 25 | 5 | 0 | 10 | 0 | 35 | 25 | 3.02 | 2.954655
0 | 20 | 4 | 0 | 4 | 4 | 48 | 20 | 3.04 | 2.890202
0 | 30 | 5 | 0 | 15 | 0 | 20 | 30 | 4.28 | 4.226274
0 | 35 | 15 | 0 | 10 | 0 | 25 | 15 | 2.94 | 3.071996
0 | 35 | 25 | 0 | 5 | 0 | 30 | 5 | 2.9 | 2.886572
0 | 40 | 5 | 0 | 15 | 0 | 15 | 25 | 3.82 | 3.918237
0 | 45 | 15 | 0 | 10 | 0 | 15 | 15 | 3.17 | 3.208417
0 | 20 | 20 | 0 | 15 | 0 | 30 | 15 | 2.51 | 2.862818
0 | 40 | 20 | 0 | 5 | 0 | 30 | 5 | 3.05 | 2.893283
4 | 12 | 0 | 12 | 20 | 8 | 44 | 0 | 2.66 | 2.282868
0 | 10 | 10 | 0 | 25 | 0 | 50 | 5 | 2.15 | 2.18854
0 | 35 | 15 | 0 | 5 | 0 | 20 | 25 | 6.04 | 5.754369
0 | 15 | 20 | 0 | 15 | 0 | 40 | 10 | 2.43 | 2.682492
4 | 12 | 4 | 4 | 20 | 16 | 32 | 8 | 2.13 | 1.843691
4 | 8 | 0 | 0 | 4 | 8 | 52 | 24 | 2.63 | 2.623923
5 | 0 | 5 | 0 | 25 | 0 | 60 | 5 | 2.31 | 2.310555
0 | 25 | 10 | 0 | 5 | 0 | 35 | 25 | 3.4 | 3.38085
4 | 8 | 12 | 4 | 4 | 24 | 40 | 4 | 2.08 | 1.811274
0 | 25 | 10 | 0 | 20 | 0 | 40 | 5 | 2.31 | 2.369356
0 | 5 | 0 | 0 | 75 | 0 | 20 | 0 | 2.53 | 2.188679
0 | 45 | 5 | 0 | 15 | 0 | 25 | 10 | 2.58 | 2.58947
0 | 25 | 0 | 0 | 35 | 0 | 35 | 5 | 1.8 | 2.03226
4 | 0 | 12 | 16 | 4 | 12 | 52 | 0 | 1.99 | 1.788393
0 | 55 | 10 | 0 | 10 | 0 | 15 | 10 | 2.88 | 2.889006
0 | 16 | 8 | 4 | 16 | 20 | 36 | 0 | 2.05 | 1.912662
4 | 12 | 8 | 0 | 8 | 8 | 56 | 4 | 2.3 | 2.427167
0 | 30 | 5 | 0 | 30 | 0 | 20 | 15 | 2.4 | 2.429029
0 | 35 | 20 | 0 | 10 | 0 | 15 | 20 | 5.22 | 5.155973
0 | 20 | 10 | 0 | 10 | 0 | 45 | 15 | 2.93 | 2.774261
0 | 5 | 5 | 0 | 30 | 0 | 45 | 15 | 2.38 | 2.571063
4 | 0 | 4 | 4 | 16 | 12 | 56 | 4 | 2.14 | 2.374826
5 | 5 | 5 | 0 | 20 | 0 | 50 | 15 | 3.35 | 3.285356
0 | 4 | 8 | 4 | 16 | 20 | 44 | 4 | 2.06 | 1.970072
0 | 15 | 15 | 0 | 15 | 0 | 40 | 15 | 2.57 | 2.669956
0 | 12 | 4 | 0 | 4 | 16 | 40 | 24 | 2.54 | 2.546155
0 | 30 | 0 | 0 | 15 | 0 | 50 | 5 | 1.92 | 2.014546
0 | 20 | 15 | 0 | 0 | 0 | 35 | 30 | 5.96 | 5.79486
0 | 10 | 20 | 0 | 5 | 0 | 60 | 5 | 2.58 | 2.750889
0 | 20 | 10 | 0 | 5 | 0 | 40 | 25 | 3.41 | 3.143437
0 | 30 | 10 | 0 | 10 | 0 | 30 | 20 | 3.37 | 3.198412
0 | 0 | 8 | 4 | 16 | 12 | 52 | 8 | 2.25 | 2.144899
0 | 30 | 20 | 0 | 5 | 0 | 40 | 5 | 2.6 | 2.849316
0 | 5 | 5 | 0 | 30 | 0 | 55 | 5 | 2.15 | 2.063916
5 | 5 | 0 | 0 | 40 | 0 | 45 | 5 | 2.69 | 2.425795
0 | 15 | 25 | 0 | 5 | 0 | 50 | 5 | 2.82 | 2.83936
4 | 12 | 4 | 4 | 12 | 16 | 36 | 12 | 2.08 | 1.858586
0 | 25 | 20 | 0 | 10 | 0 | 35 | 10 | 2.73 | 2.88199
0 | 30 | 10 | 0 | 5 | 0 | 45 | 10 | 2.85 | 2.830462
0 | 40 | 25 | 0 | 10 | 0 | 20 | 5 | 2.77 | 2.862828
0 | 24 | 8 | 0 | 12 | 16 | 32 | 8 | 2.3 | 2.203886
4 | 32 | 8 | 4 | 4 | 20 | 24 | 4 | 2.22 | 1.877359
0 | 20 | 10 | 0 | 0 | 0 | 45 | 25 | 3 | 3.006329
4 | 40 | 0 | 0 | 12 | 4 | 36 | 4 | 1.75 | 1.938091
0 | 25 | 5 | 0 | 10 | 0 | 50 | 10 | 2.35 | 2.431331
0 | 40 | 5 | 0 | 15 | 0 | 20 | 20 | 3.42 | 3.38096
0 | 16 | 0 | 4 | 20 | 20 | 28 | 12 | 2.23 | 2.118118
5 | 0 | 5 | 0 | 45 | 0 | 45 | 0 | 1.96 | 1.953595
4 | 12 | 0 | 0 | 16 | 8 | 52 | 8 | 2.66 | 2.679182

## Test Results
Al | Co | Cr | Cu | Fe | Mn | Ni | V | Actual_Hardness (GPa) SRJT | Predicted_Hardness (GPa) SRJT
0 | 15 | 15 | 0 | 5 | 0 | 45 | 20 | 2.95 | 2.881019
0 | 25 | 0 | 0 | 35 | 0 | 35 | 5 | 1.8 | 2.03226
0 | 24 | 8 | 0 | 12 | 16 | 32 | 8 | 2.3 | 2.203886
0 | 10 | 0 | 0 | 0 | 0 | 75 | 15 | 2.42 | 2.47954
0 | 45 | 5 | 0 | 15 | 0 | 25 | 10 | 2.58 | 2.58947
0 | 5 | 5 | 0 | 30 | 0 | 55 | 5 | 2.15 | 2.063916
4 | 12 | 8 | 4 | 16 | 8 | 48 | 0 | 2.03 | 2.180505
5 | 5 | 10 | 0 | 20 | 0 | 55 | 5 | 2.57 | 2.331853
4 | 0 | 8 | 24 | 4 | 16 | 44 | 0 | 1.98 | 1.753089
5 | 15 | 5 | 0 | 5 | 0 | 65 | 5 | 2.47 | 2.405046
0 | 30 | 10 | 0 | 5 | 0 | 45 | 10 | 2.85 | 2.830462
0 | 35 | 20 | 0 | 30 | 0 | 15 | 0 | 2.19 | 2.276664
0 | 30 | 5 | 0 | 30 | 0 | 20 | 15 | 2.4 | 2.429029
0 | 25 | 20 | 0 | 10 | 0 | 35 | 10 | 2.73 | 2.88199
4 | 8 | 4 | 4 | 16 | 12 | 48 | 4 | 2.42 | 2.280791
0 | 25 | 10 | 0 | 25 | 0 | 35 | 5 | 2.29 | 2.242244
0 | 15 | 5 | 0 | 45 | 0 | 30 | 5 | 1.91 | 2.090267
0 | 15 | 5 | 0 | 15 | 0 | 40 | 25 | 3.32 | 3.094563
4 | 12 | 4 | 0 | 28 | 0 | 40 | 12 | 2.11 | 2.904063
0 | 5 | 10 | 0 | 10 | 0 | 55 | 20 | 2.88 | 2.771357
5 | 10 | 5 | 0 | 25 | 0 | 50 | 5 | 2.32 | 2.389492