## Train Results
Al | Co | Cr | Cu | Fe | Mn | Ni | V | Actual_Hardness (GPa) SRJT | Predicted_Hardness (GPa) SRJT
0 | 15 | 5 | 0 | 15 | 0 | 40 | 25 | 3.32 | 2.987367
0 | 15 | 5 | 0 | 20 | 0 | 40 | 20 | 2.71 | 2.585972
0 | 10 | 10 | 0 | 55 | 0 | 25 | 0 | 1.82 | 1.92855
0 | 40 | 4 | 0 | 28 | 4 | 4 | 20 | 2.54 | 2.587645
4 | 0 | 8 | 24 | 4 | 16 | 44 | 0 | 1.98 | 1.752685
4 | 16 | 0 | 20 | 4 | 12 | 44 | 0 | 1.79 | 1.77958
0 | 10 | 5 | 0 | 5 | 0 | 50 | 30 | 3.32 | 3.336419
0 | 50 | 10 | 0 | 15 | 0 | 15 | 10 | 2.68 | 2.741783
0 | 15 | 5 | 0 | 45 | 0 | 30 | 5 | 1.91 | 2.065973
0 | 24 | 4 | 0 | 8 | 4 | 36 | 24 | 2.74 | 2.928475
0 | 15 | 15 | 0 | 5 | 0 | 45 | 20 | 2.95 | 2.937826
4 | 20 | 4 | 4 | 16 | 0 | 52 | 0 | 2.06 | 2.070404
0 | 45 | 10 | 0 | 20 | 0 | 15 | 10 | 2.62 | 2.688465
0 | 20 | 5 | 0 | 15 | 0 | 40 | 20 | 1.85 | 2.491335
0 | 10 | 0 | 0 | 0 | 0 | 75 | 15 | 2.42 | 2.550398
5 | 5 | 10 | 0 | 35 | 0 | 45 | 0 | 1.87 | 1.860154
5 | 10 | 5 | 0 | 20 | 0 | 55 | 5 | 2.67 | 2.471817
5 | 10 | 0 | 0 | 5 | 0 | 55 | 25 | 3.48 | 3.388948
0 | 30 | 0 | 0 | 30 | 0 | 35 | 5 | 1.98 | 2.001727
5 | 20 | 5 | 0 | 25 | 0 | 45 | 0 | 2.11 | 2.0716
0 | 5 | 10 | 0 | 30 | 0 | 50 | 5 | 2.11 | 2.09095
4 | 0 | 12 | 4 | 4 | 16 | 52 | 8 | 2.23 | 2.321456
4 | 4 | 4 | 8 | 28 | 16 | 32 | 4 | 1.86 | 1.808858
0 | 15 | 20 | 0 | 5 | 0 | 45 | 15 | 2.96 | 2.84743
0 | 5 | 10 | 0 | 10 | 0 | 55 | 20 | 2.88 | 2.886616
4 | 0 | 8 | 4 | 24 | 12 | 44 | 4 | 2.04 | 1.861849
0 | 30 | 10 | 0 | 15 | 0 | 30 | 15 | 2.83 | 2.824323
0 | 65 | 15 | 0 | 0 | 0 | 10 | 10 | 3.09 | 2.959155
4 | 8 | 0 | 12 | 20 | 8 | 48 | 0 | 1.89 | 2.2476
0 | 25 | 15 | 0 | 5 | 0 | 35 | 20 | 3.29 | 3.120134
0 | 20 | 8 | 4 | 0 | 20 | 44 | 4 | 2.25 | 2.146008
0 | 10 | 5 | 0 | 35 | 0 | 35 | 15 | 2.52 | 2.402017
4 | 12 | 8 | 4 | 16 | 8 | 48 | 0 | 2.03 | 1.950328
0 | 25 | 5 | 0 | 10 | 0 | 35 | 25 | 3.02 | 2.942229
0 | 20 | 4 | 0 | 4 | 4 | 48 | 20 | 3.04 | 3.009123
0 | 30 | 5 | 0 | 15 | 0 | 20 | 30 | 4.28 | 3.963445
0 | 35 | 15 | 0 | 10 | 0 | 25 | 15 | 2.94 | 2.94103
0 | 35 | 25 | 0 | 5 | 0 | 30 | 5 | 2.9 | 2.817105
0 | 40 | 5 | 0 | 15 | 0 | 15 | 25 | 3.82 | 3.754159
0 | 45 | 15 | 0 | 10 | 0 | 15 | 15 | 3.17 | 3.006077
0 | 20 | 20 | 0 | 15 | 0 | 30 | 15 | 2.51 | 2.642587
0 | 40 | 20 | 0 | 5 | 0 | 30 | 5 | 3.05 | 2.813669
4 | 12 | 0 | 12 | 20 | 8 | 44 | 0 | 2.66 | 2.236919
0 | 10 | 10 | 0 | 25 | 0 | 50 | 5 | 2.15 | 2.181725
0 | 35 | 15 | 0 | 5 | 0 | 20 | 25 | 6.04 | 5.387756
0 | 15 | 20 | 0 | 15 | 0 | 40 | 10 | 2.43 | 2.610104
4 | 12 | 4 | 4 | 20 | 16 | 32 | 8 | 2.13 | 1.985235
4 | 8 | 0 | 0 | 4 | 8 | 52 | 24 | 2.63 | 3.052171
5 | 0 | 5 | 0 | 25 | 0 | 60 | 5 | 2.31 | 2.277236
0 | 25 | 10 | 0 | 5 | 0 | 35 | 25 | 3.4 | 3.316308
4 | 8 | 12 | 4 | 4 | 24 | 40 | 4 | 2.08 | 2.053212
0 | 25 | 10 | 0 | 20 | 0 | 40 | 5 | 2.31 | 2.389438
0 | 5 | 0 | 0 | 75 | 0 | 20 | 0 | 2.53 | 2.249842
0 | 45 | 5 | 0 | 15 | 0 | 25 | 10 | 2.58 | 2.470992
0 | 25 | 0 | 0 | 35 | 0 | 35 | 5 | 1.8 | 2.002688
4 | 0 | 12 | 16 | 4 | 12 | 52 | 0 | 1.99 | 1.800717
0 | 55 | 10 | 0 | 10 | 0 | 15 | 10 | 2.88 | 2.801725
0 | 16 | 8 | 4 | 16 | 20 | 36 | 0 | 2.05 | 1.939735
4 | 12 | 8 | 0 | 8 | 8 | 56 | 4 | 2.3 | 2.21906
0 | 30 | 5 | 0 | 30 | 0 | 20 | 15 | 2.4 | 2.37831
0 | 35 | 20 | 0 | 10 | 0 | 15 | 20 | 5.22 | 4.368107
0 | 20 | 10 | 0 | 10 | 0 | 45 | 15 | 2.93 | 2.874438
0 | 5 | 5 | 0 | 30 | 0 | 45 | 15 | 2.38 | 2.494564
4 | 0 | 4 | 4 | 16 | 12 | 56 | 4 | 2.14 | 2.077384
5 | 5 | 5 | 0 | 20 | 0 | 50 | 15 | 3.35 | 3.160979
0 | 4 | 8 | 4 | 16 | 20 | 44 | 4 | 2.06 | 2.009081
0 | 15 | 15 | 0 | 15 | 0 | 40 | 15 | 2.57 | 2.616921
0 | 12 | 4 | 0 | 4 | 16 | 40 | 24 | 2.54 | 2.59274
0 | 30 | 0 | 0 | 15 | 0 | 50 | 5 | 1.92 | 1.957822
0 | 20 | 15 | 0 | 0 | 0 | 35 | 30 | 5.96 | 5.363397
0 | 10 | 20 | 0 | 5 | 0 | 60 | 5 | 2.58 | 2.754228
0 | 20 | 10 | 0 | 5 | 0 | 40 | 25 | 3.41 | 3.196178
0 | 30 | 10 | 0 | 10 | 0 | 30 | 20 | 3.37 | 3.096825
0 | 0 | 8 | 4 | 16 | 12 | 52 | 8 | 2.25 | 2.266589
0 | 30 | 20 | 0 | 5 | 0 | 40 | 5 | 2.6 | 2.809794
0 | 5 | 5 | 0 | 30 | 0 | 55 | 5 | 2.15 | 2.077123
5 | 5 | 0 | 0 | 40 | 0 | 45 | 5 | 2.69 | 2.467522
0 | 15 | 25 | 0 | 5 | 0 | 50 | 5 | 2.82 | 2.804718
4 | 12 | 4 | 4 | 12 | 16 | 36 | 12 | 2.08 | 2.070363
0 | 25 | 20 | 0 | 10 | 0 | 35 | 10 | 2.73 | 2.819515
0 | 30 | 10 | 0 | 5 | 0 | 45 | 10 | 2.85 | 2.805651
0 | 40 | 25 | 0 | 10 | 0 | 20 | 5 | 2.77 | 2.796692
0 | 24 | 8 | 0 | 12 | 16 | 32 | 8 | 2.3 | 2.209827
4 | 32 | 8 | 4 | 4 | 20 | 24 | 4 | 2.22 | 2.126093
0 | 20 | 10 | 0 | 0 | 0 | 45 | 25 | 3 | 3.23095
4 | 40 | 0 | 0 | 12 | 4 | 36 | 4 | 1.75 | 1.935071
0 | 25 | 5 | 0 | 10 | 0 | 50 | 10 | 2.35 | 2.351399
0 | 40 | 5 | 0 | 15 | 0 | 20 | 20 | 3.42 | 3.092138
0 | 16 | 0 | 4 | 20 | 20 | 28 | 12 | 2.23 | 2.119669
5 | 0 | 5 | 0 | 45 | 0 | 45 | 0 | 1.96 | 1.897234
4 | 12 | 0 | 0 | 16 | 8 | 52 | 8 | 2.66 | 2.601409

## Test Results
Al | Co | Cr | Cu | Fe | Mn | Ni | V | Actual_Hardness (GPa) SRJT | Predicted_Hardness (GPa) SRJT
0 | 15 | 15 | 0 | 5 | 0 | 45 | 20 | 2.95 | 2.937826
0 | 25 | 0 | 0 | 35 | 0 | 35 | 5 | 1.8 | 2.002688
0 | 24 | 8 | 0 | 12 | 16 | 32 | 8 | 2.3 | 2.209827
0 | 10 | 0 | 0 | 0 | 0 | 75 | 15 | 2.42 | 2.550398
0 | 45 | 5 | 0 | 15 | 0 | 25 | 10 | 2.58 | 2.470992
0 | 5 | 5 | 0 | 30 | 0 | 55 | 5 | 2.15 | 2.077123
4 | 12 | 8 | 4 | 16 | 8 | 48 | 0 | 2.03 | 1.950328
5 | 5 | 10 | 0 | 20 | 0 | 55 | 5 | 2.57 | 2.173003
4 | 0 | 8 | 24 | 4 | 16 | 44 | 0 | 1.98 | 1.752685
5 | 15 | 5 | 0 | 5 | 0 | 65 | 5 | 2.47 | 2.576719
0 | 30 | 10 | 0 | 5 | 0 | 45 | 10 | 2.85 | 2.805651
0 | 35 | 20 | 0 | 30 | 0 | 15 | 0 | 2.19 | 2.283556
0 | 30 | 5 | 0 | 30 | 0 | 20 | 15 | 2.4 | 2.37831
0 | 25 | 20 | 0 | 10 | 0 | 35 | 10 | 2.73 | 2.819515
4 | 8 | 4 | 4 | 16 | 12 | 48 | 4 | 2.42 | 2.129162
0 | 25 | 10 | 0 | 25 | 0 | 35 | 5 | 2.29 | 2.264164
0 | 15 | 5 | 0 | 45 | 0 | 30 | 5 | 1.91 | 2.065973
0 | 15 | 5 | 0 | 15 | 0 | 40 | 25 | 3.32 | 2.987367
4 | 12 | 4 | 0 | 28 | 0 | 40 | 12 | 2.11 | 2.948173
0 | 5 | 10 | 0 | 10 | 0 | 55 | 20 | 2.88 | 2.886616
5 | 10 | 5 | 0 | 25 | 0 | 50 | 5 | 2.32 | 2.412131