## Train Results
Al | Co | Cr | Cu | Fe | Mn | Ni | V | Actual_Hardness (GPa) SRJT | Predicted_Hardness (GPa) SRJT
0 | 15 | 5 | 0 | 15 | 0 | 40 | 25 | 3.32 | 3.000216
0 | 15 | 5 | 0 | 20 | 0 | 40 | 20 | 2.71 | 2.652115
0 | 10 | 10 | 0 | 55 | 0 | 25 | 0 | 1.82 | 1.953478
0 | 40 | 4 | 0 | 28 | 4 | 4 | 20 | 2.54 | 2.475538
4 | 0 | 8 | 24 | 4 | 16 | 44 | 0 | 1.98 | 1.771926
4 | 16 | 0 | 20 | 4 | 12 | 44 | 0 | 1.79 | 1.8382
0 | 10 | 5 | 0 | 5 | 0 | 50 | 30 | 3.32 | 3.275274
0 | 50 | 10 | 0 | 15 | 0 | 15 | 10 | 2.68 | 2.784528
0 | 15 | 5 | 0 | 45 | 0 | 30 | 5 | 1.91 | 2.113453
0 | 24 | 4 | 0 | 8 | 4 | 36 | 24 | 2.74 | 2.911228
0 | 15 | 15 | 0 | 5 | 0 | 45 | 20 | 2.95 | 2.853738
4 | 20 | 4 | 4 | 16 | 0 | 52 | 0 | 2.06 | 2.239695
0 | 45 | 10 | 0 | 20 | 0 | 15 | 10 | 2.62 | 2.646428
0 | 20 | 5 | 0 | 15 | 0 | 40 | 20 | 1.85 | 2.542488
0 | 10 | 0 | 0 | 0 | 0 | 75 | 15 | 2.42 | 2.709125
5 | 5 | 10 | 0 | 35 | 0 | 45 | 0 | 1.87 | 1.816238
5 | 10 | 5 | 0 | 20 | 0 | 55 | 5 | 2.67 | 2.330532
5 | 10 | 0 | 0 | 5 | 0 | 55 | 25 | 3.48 | 3.476854
0 | 30 | 0 | 0 | 30 | 0 | 35 | 5 | 1.98 | 2.078689
5 | 20 | 5 | 0 | 25 | 0 | 45 | 0 | 2.11 | 1.99402
0 | 5 | 10 | 0 | 30 | 0 | 50 | 5 | 2.11 | 2.157197
4 | 0 | 12 | 4 | 4 | 16 | 52 | 8 | 2.23 | 2.254942
4 | 4 | 4 | 8 | 28 | 16 | 32 | 4 | 1.86 | 1.819769
0 | 15 | 20 | 0 | 5 | 0 | 45 | 15 | 2.96 | 2.872646
0 | 5 | 10 | 0 | 10 | 0 | 55 | 20 | 2.88 | 2.912907
4 | 0 | 8 | 4 | 24 | 12 | 44 | 4 | 2.04 | 1.896388
0 | 30 | 10 | 0 | 15 | 0 | 30 | 15 | 2.83 | 2.857923
0 | 65 | 15 | 0 | 0 | 0 | 10 | 10 | 3.09 | 3.095182
4 | 8 | 0 | 12 | 20 | 8 | 48 | 0 | 1.89 | 2.15336
0 | 25 | 15 | 0 | 5 | 0 | 35 | 20 | 3.29 | 3.14903
0 | 20 | 8 | 4 | 0 | 20 | 44 | 4 | 2.25 | 2.376681
0 | 10 | 5 | 0 | 35 | 0 | 35 | 15 | 2.52 | 2.423193
4 | 12 | 8 | 4 | 16 | 8 | 48 | 0 | 2.03 | 2.0663
0 | 25 | 5 | 0 | 10 | 0 | 35 | 25 | 3.02 | 2.940701
0 | 20 | 4 | 0 | 4 | 4 | 48 | 20 | 3.04 | 2.97156
0 | 30 | 5 | 0 | 15 | 0 | 20 | 30 | 4.28 | 3.946863
0 | 35 | 15 | 0 | 10 | 0 | 25 | 15 | 2.94 | 3.154927
0 | 35 | 25 | 0 | 5 | 0 | 30 | 5 | 2.9 | 2.898701
0 | 40 | 5 | 0 | 15 | 0 | 15 | 25 | 3.82 | 3.760269
0 | 45 | 15 | 0 | 10 | 0 | 15 | 15 | 3.17 | 3.233497
0 | 20 | 20 | 0 | 15 | 0 | 30 | 15 | 2.51 | 2.570464
0 | 40 | 20 | 0 | 5 | 0 | 30 | 5 | 3.05 | 2.903113
4 | 12 | 0 | 12 | 20 | 8 | 44 | 0 | 2.66 | 2.148751
0 | 10 | 10 | 0 | 25 | 0 | 50 | 5 | 2.15 | 2.237392
0 | 35 | 15 | 0 | 5 | 0 | 20 | 25 | 6.04 | 5.617198
0 | 15 | 20 | 0 | 15 | 0 | 40 | 10 | 2.43 | 2.614746
4 | 12 | 4 | 4 | 20 | 16 | 32 | 8 | 2.13 | 2.006111
4 | 8 | 0 | 0 | 4 | 8 | 52 | 24 | 2.63 | 3.075706
5 | 0 | 5 | 0 | 25 | 0 | 60 | 5 | 2.31 | 2.142099
0 | 25 | 10 | 0 | 5 | 0 | 35 | 25 | 3.4 | 3.228112
4 | 8 | 12 | 4 | 4 | 24 | 40 | 4 | 2.08 | 2.108227
0 | 25 | 10 | 0 | 20 | 0 | 40 | 5 | 2.31 | 2.368462
0 | 5 | 0 | 0 | 75 | 0 | 20 | 0 | 2.53 | 2.21304
0 | 45 | 5 | 0 | 15 | 0 | 25 | 10 | 2.58 | 2.569171
0 | 25 | 0 | 0 | 35 | 0 | 35 | 5 | 1.8 | 2.083107
4 | 0 | 12 | 16 | 4 | 12 | 52 | 0 | 1.99 | 1.853744
0 | 55 | 10 | 0 | 10 | 0 | 15 | 10 | 2.88 | 2.887967
0 | 16 | 8 | 4 | 16 | 20 | 36 | 0 | 2.05 | 2.066393
4 | 12 | 8 | 0 | 8 | 8 | 56 | 4 | 2.3 | 2.320864
0 | 30 | 5 | 0 | 30 | 0 | 20 | 15 | 2.4 | 2.35576
0 | 35 | 20 | 0 | 10 | 0 | 15 | 20 | 5.22 | 4.907993
0 | 20 | 10 | 0 | 10 | 0 | 45 | 15 | 2.93 | 2.748088
0 | 5 | 5 | 0 | 30 | 0 | 45 | 15 | 2.38 | 2.517337
4 | 0 | 4 | 4 | 16 | 12 | 56 | 4 | 2.14 | 2.278805
5 | 5 | 5 | 0 | 20 | 0 | 50 | 15 | 3.35 | 3.020149
0 | 4 | 8 | 4 | 16 | 20 | 44 | 4 | 2.06 | 2.137553
0 | 15 | 15 | 0 | 15 | 0 | 40 | 15 | 2.57 | 2.644974
0 | 12 | 4 | 0 | 4 | 16 | 40 | 24 | 2.54 | 2.727522
0 | 30 | 0 | 0 | 15 | 0 | 50 | 5 | 1.92 | 2.065364
0 | 20 | 15 | 0 | 0 | 0 | 35 | 30 | 5.96 | 5.451266
0 | 10 | 20 | 0 | 5 | 0 | 60 | 5 | 2.58 | 2.826574
0 | 20 | 10 | 0 | 5 | 0 | 40 | 25 | 3.41 | 3.019187
0 | 30 | 10 | 0 | 10 | 0 | 30 | 20 | 3.37 | 3.140716
0 | 0 | 8 | 4 | 16 | 12 | 52 | 8 | 2.25 | 2.299677
0 | 30 | 20 | 0 | 5 | 0 | 40 | 5 | 2.6 | 2.886763
0 | 5 | 5 | 0 | 30 | 0 | 55 | 5 | 2.15 | 2.184846
5 | 5 | 0 | 0 | 40 | 0 | 45 | 5 | 2.69 | 2.221125
0 | 15 | 25 | 0 | 5 | 0 | 50 | 5 | 2.82 | 2.83251
4 | 12 | 4 | 4 | 12 | 16 | 36 | 12 | 2.08 | 2.113533
0 | 25 | 20 | 0 | 10 | 0 | 35 | 10 | 2.73 | 2.867524
0 | 30 | 10 | 0 | 5 | 0 | 45 | 10 | 2.85 | 2.859143
0 | 40 | 25 | 0 | 10 | 0 | 20 | 5 | 2.77 | 2.886292
0 | 24 | 8 | 0 | 12 | 16 | 32 | 8 | 2.3 | 2.34628
4 | 32 | 8 | 4 | 4 | 20 | 24 | 4 | 2.22 | 2.231205
0 | 20 | 10 | 0 | 0 | 0 | 45 | 25 | 3 | 3.114361
4 | 40 | 0 | 0 | 12 | 4 | 36 | 4 | 1.75 | 1.956382
0 | 25 | 5 | 0 | 10 | 0 | 50 | 10 | 2.35 | 2.431142
0 | 40 | 5 | 0 | 15 | 0 | 20 | 20 | 3.42 | 3.239368
0 | 16 | 0 | 4 | 20 | 20 | 28 | 12 | 2.23 | 2.250189
5 | 0 | 5 | 0 | 45 | 0 | 45 | 0 | 1.96 | 1.827226
4 | 12 | 0 | 0 | 16 | 8 | 52 | 8 | 2.66 | 2.811609

## Test Results
Al | Co | Cr | Cu | Fe | Mn | Ni | V | Actual_Hardness (GPa) SRJT | Predicted_Hardness (GPa) SRJT
0 | 15 | 15 | 0 | 5 | 0 | 45 | 20 | 2.95 | 2.853738
0 | 25 | 0 | 0 | 35 | 0 | 35 | 5 | 1.8 | 2.083107
0 | 24 | 8 | 0 | 12 | 16 | 32 | 8 | 2.3 | 2.34628
0 | 10 | 0 | 0 | 0 | 0 | 75 | 15 | 2.42 | 2.709125
0 | 45 | 5 | 0 | 15 | 0 | 25 | 10 | 2.58 | 2.569171
0 | 5 | 5 | 0 | 30 | 0 | 55 | 5 | 2.15 | 2.184846
4 | 12 | 8 | 4 | 16 | 8 | 48 | 0 | 2.03 | 2.0663
5 | 5 | 10 | 0 | 20 | 0 | 55 | 5 | 2.57 | 2.080945
4 | 0 | 8 | 24 | 4 | 16 | 44 | 0 | 1.98 | 1.771926
5 | 15 | 5 | 0 | 5 | 0 | 65 | 5 | 2.47 | 2.655156
0 | 30 | 10 | 0 | 5 | 0 | 45 | 10 | 2.85 | 2.859143
0 | 35 | 20 | 0 | 30 | 0 | 15 | 0 | 2.19 | 2.202003
0 | 30 | 5 | 0 | 30 | 0 | 20 | 15 | 2.4 | 2.35576
0 | 25 | 20 | 0 | 10 | 0 | 35 | 10 | 2.73 | 2.867524
4 | 8 | 4 | 4 | 16 | 12 | 48 | 4 | 2.42 | 2.240907
0 | 25 | 10 | 0 | 25 | 0 | 35 | 5 | 2.29 | 2.282027
0 | 15 | 5 | 0 | 45 | 0 | 30 | 5 | 1.91 | 2.113453
0 | 15 | 5 | 0 | 15 | 0 | 40 | 25 | 3.32 | 3.000216
4 | 12 | 4 | 0 | 28 | 0 | 40 | 12 | 2.11 | 2.740515
0 | 5 | 10 | 0 | 10 | 0 | 55 | 20 | 2.88 | 2.912906
5 | 10 | 5 | 0 | 25 | 0 | 50 | 5 | 2.32 | 2.183511