## Train Results
Al | Co | Cr | Cu | Fe | Mn | Ni | V | Actual_Hardness (GPa) SRJT | Predicted_Hardness (GPa) SRJT
0 | 15 | 5 | 0 | 15 | 0 | 40 | 25 | 3.32 | 3.111506
0 | 15 | 5 | 0 | 20 | 0 | 40 | 20 | 2.71 | 2.62513
0 | 10 | 10 | 0 | 55 | 0 | 25 | 0 | 1.82 | 1.917877
0 | 40 | 4 | 0 | 28 | 4 | 4 | 20 | 2.54 | 2.4872
4 | 0 | 8 | 24 | 4 | 16 | 44 | 0 | 1.98 | 1.75234
4 | 16 | 0 | 20 | 4 | 12 | 44 | 0 | 1.79 | 1.831112
0 | 10 | 5 | 0 | 5 | 0 | 50 | 30 | 3.32 | 3.303161
0 | 50 | 10 | 0 | 15 | 0 | 15 | 10 | 2.68 | 2.824997
0 | 15 | 5 | 0 | 45 | 0 | 30 | 5 | 1.91 | 2.047408
0 | 24 | 4 | 0 | 8 | 4 | 36 | 24 | 2.74 | 2.946169
0 | 15 | 15 | 0 | 5 | 0 | 45 | 20 | 2.95 | 2.969538
4 | 20 | 4 | 4 | 16 | 0 | 52 | 0 | 2.06 | 2.144906
0 | 45 | 10 | 0 | 20 | 0 | 15 | 10 | 2.62 | 2.682666
0 | 20 | 5 | 0 | 15 | 0 | 40 | 20 | 1.85 | 2.566115
0 | 10 | 0 | 0 | 0 | 0 | 75 | 15 | 2.42 | 2.327582
5 | 5 | 10 | 0 | 35 | 0 | 45 | 0 | 1.87 | 1.901426
5 | 10 | 5 | 0 | 20 | 0 | 55 | 5 | 2.67 | 2.450305
5 | 10 | 0 | 0 | 5 | 0 | 55 | 25 | 3.48 | 3.405392
0 | 30 | 0 | 0 | 30 | 0 | 35 | 5 | 1.98 | 1.996191
5 | 20 | 5 | 0 | 25 | 0 | 45 | 0 | 2.11 | 2.037846
0 | 5 | 10 | 0 | 30 | 0 | 50 | 5 | 2.11 | 2.153187
4 | 0 | 12 | 4 | 4 | 16 | 52 | 8 | 2.23 | 2.112036
4 | 4 | 4 | 8 | 28 | 16 | 32 | 4 | 1.86 | 1.799307
0 | 15 | 20 | 0 | 5 | 0 | 45 | 15 | 2.96 | 2.896123
0 | 5 | 10 | 0 | 10 | 0 | 55 | 20 | 2.88 | 2.893785
4 | 0 | 8 | 4 | 24 | 12 | 44 | 4 | 2.04 | 1.912502
0 | 30 | 10 | 0 | 15 | 0 | 30 | 15 | 2.83 | 2.914557
0 | 65 | 15 | 0 | 0 | 0 | 10 | 10 | 3.09 | 3.11192
4 | 8 | 0 | 12 | 20 | 8 | 48 | 0 | 1.89 | 2.385863
0 | 25 | 15 | 0 | 5 | 0 | 35 | 20 | 3.29 | 3.347742
0 | 20 | 8 | 4 | 0 | 20 | 44 | 4 | 2.25 | 2.177694
0 | 10 | 5 | 0 | 35 | 0 | 35 | 15 | 2.52 | 2.391056
4 | 12 | 8 | 4 | 16 | 8 | 48 | 0 | 2.03 | 2.072494
0 | 25 | 5 | 0 | 10 | 0 | 35 | 25 | 3.02 | 3.027709
0 | 20 | 4 | 0 | 4 | 4 | 48 | 20 | 3.04 | 2.911612
0 | 30 | 5 | 0 | 15 | 0 | 20 | 30 | 4.28 | 3.963356
0 | 35 | 15 | 0 | 10 | 0 | 25 | 15 | 2.94 | 3.176214
0 | 35 | 25 | 0 | 5 | 0 | 30 | 5 | 2.9 | 2.92771
0 | 40 | 5 | 0 | 15 | 0 | 15 | 25 | 3.82 | 3.784617
0 | 45 | 15 | 0 | 10 | 0 | 15 | 15 | 3.17 | 3.254959
0 | 20 | 20 | 0 | 15 | 0 | 30 | 15 | 2.51 | 2.84485
0 | 40 | 20 | 0 | 5 | 0 | 30 | 5 | 3.05 | 2.963766
4 | 12 | 0 | 12 | 20 | 8 | 44 | 0 | 2.66 | 2.428049
0 | 10 | 10 | 0 | 25 | 0 | 50 | 5 | 2.15 | 2.202512
0 | 35 | 15 | 0 | 5 | 0 | 20 | 25 | 6.04 | 5.711592
0 | 15 | 20 | 0 | 15 | 0 | 40 | 10 | 2.43 | 2.633136
4 | 12 | 4 | 4 | 20 | 16 | 32 | 8 | 2.13 | 1.93763
4 | 8 | 0 | 0 | 4 | 8 | 52 | 24 | 2.63 | 2.969588
5 | 0 | 5 | 0 | 25 | 0 | 60 | 5 | 2.31 | 2.324903
0 | 25 | 10 | 0 | 5 | 0 | 35 | 25 | 3.4 | 3.432739
4 | 8 | 12 | 4 | 4 | 24 | 40 | 4 | 2.08 | 1.894091
0 | 25 | 10 | 0 | 20 | 0 | 40 | 5 | 2.31 | 2.381224
0 | 5 | 0 | 0 | 75 | 0 | 20 | 0 | 2.53 | 2.085538
0 | 45 | 5 | 0 | 15 | 0 | 25 | 10 | 2.58 | 2.63282
0 | 25 | 0 | 0 | 35 | 0 | 35 | 5 | 1.8 | 1.980075
4 | 0 | 12 | 16 | 4 | 12 | 52 | 0 | 1.99 | 1.787826
0 | 55 | 10 | 0 | 10 | 0 | 15 | 10 | 2.88 | 2.910437
0 | 16 | 8 | 4 | 16 | 20 | 36 | 0 | 2.05 | 1.968614
4 | 12 | 8 | 0 | 8 | 8 | 56 | 4 | 2.3 | 2.319023
0 | 30 | 5 | 0 | 30 | 0 | 20 | 15 | 2.4 | 2.369424
0 | 35 | 20 | 0 | 10 | 0 | 15 | 20 | 5.22 | 5.198853
0 | 20 | 10 | 0 | 10 | 0 | 45 | 15 | 2.93 | 2.805559
0 | 5 | 5 | 0 | 30 | 0 | 45 | 15 | 2.38 | 2.444798
4 | 0 | 4 | 4 | 16 | 12 | 56 | 4 | 2.14 | 2.309236
5 | 5 | 5 | 0 | 20 | 0 | 50 | 15 | 3.35 | 3.235181
0 | 4 | 8 | 4 | 16 | 20 | 44 | 4 | 2.06 | 2.032087
0 | 15 | 15 | 0 | 15 | 0 | 40 | 15 | 2.57 | 2.650117
0 | 12 | 4 | 0 | 4 | 16 | 40 | 24 | 2.54 | 2.66526
0 | 30 | 0 | 0 | 15 | 0 | 50 | 5 | 1.92 | 1.982658
0 | 20 | 15 | 0 | 0 | 0 | 35 | 30 | 5.96 | 5.687325
0 | 10 | 20 | 0 | 5 | 0 | 60 | 5 | 2.58 | 2.750556
0 | 20 | 10 | 0 | 5 | 0 | 40 | 25 | 3.41 | 3.233642
0 | 30 | 10 | 0 | 10 | 0 | 30 | 20 | 3.37 | 3.314515
0 | 0 | 8 | 4 | 16 | 12 | 52 | 8 | 2.25 | 2.228137
0 | 30 | 20 | 0 | 5 | 0 | 40 | 5 | 2.6 | 2.914665
0 | 5 | 5 | 0 | 30 | 0 | 55 | 5 | 2.15 | 2.063354
5 | 5 | 0 | 0 | 40 | 0 | 45 | 5 | 2.69 | 2.387386
0 | 15 | 25 | 0 | 5 | 0 | 50 | 5 | 2.82 | 2.860642
4 | 12 | 4 | 4 | 12 | 16 | 36 | 12 | 2.08 | 2.037152
0 | 25 | 20 | 0 | 10 | 0 | 35 | 10 | 2.73 | 2.901145
0 | 30 | 10 | 0 | 5 | 0 | 45 | 10 | 2.85 | 2.801595
0 | 40 | 25 | 0 | 10 | 0 | 20 | 5 | 2.77 | 2.89733
0 | 24 | 8 | 0 | 12 | 16 | 32 | 8 | 2.3 | 2.188367
4 | 32 | 8 | 4 | 4 | 20 | 24 | 4 | 2.22 | 1.915787
0 | 20 | 10 | 0 | 0 | 0 | 45 | 25 | 3 | 3.133019
4 | 40 | 0 | 0 | 12 | 4 | 36 | 4 | 1.75 | 1.973187
0 | 25 | 5 | 0 | 10 | 0 | 50 | 10 | 2.35 | 2.324539
0 | 40 | 5 | 0 | 15 | 0 | 20 | 20 | 3.42 | 3.421915
0 | 16 | 0 | 4 | 20 | 20 | 28 | 12 | 2.23 | 2.108438
5 | 0 | 5 | 0 | 45 | 0 | 45 | 0 | 1.96 | 1.985798
4 | 12 | 0 | 0 | 16 | 8 | 52 | 8 | 2.66 | 2.661602

## Test Results
Al | Co | Cr | Cu | Fe | Mn | Ni | V | Actual_Hardness (GPa) SRJT | Predicted_Hardness (GPa) SRJT
0 | 15 | 15 | 0 | 5 | 0 | 45 | 20 | 2.95 | 2.969538
0 | 25 | 0 | 0 | 35 | 0 | 35 | 5 | 1.8 | 1.980075
0 | 24 | 8 | 0 | 12 | 16 | 32 | 8 | 2.3 | 2.188367
0 | 10 | 0 | 0 | 0 | 0 | 75 | 15 | 2.42 | 2.327582
0 | 45 | 5 | 0 | 15 | 0 | 25 | 10 | 2.58 | 2.63282
0 | 5 | 5 | 0 | 30 | 0 | 55 | 5 | 2.15 | 2.063354
4 | 12 | 8 | 4 | 16 | 8 | 48 | 0 | 2.03 | 2.072494
5 | 5 | 10 | 0 | 20 | 0 | 55 | 5 | 2.57 | 2.273399
4 | 0 | 8 | 24 | 4 | 16 | 44 | 0 | 1.98 | 1.75234
5 | 15 | 5 | 0 | 5 | 0 | 65 | 5 | 2.47 | 2.550604
0 | 30 | 10 | 0 | 5 | 0 | 45 | 10 | 2.85 | 2.801595
0 | 35 | 20 | 0 | 30 | 0 | 15 | 0 | 2.19 | 2.151839
0 | 30 | 5 | 0 | 30 | 0 | 20 | 15 | 2.4 | 2.369424
0 | 25 | 20 | 0 | 10 | 0 | 35 | 10 | 2.73 | 2.901145
4 | 8 | 4 | 4 | 16 | 12 | 48 | 4 | 2.42 | 2.254708
0 | 25 | 10 | 0 | 25 | 0 | 35 | 5 | 2.29 | 2.279376
0 | 15 | 5 | 0 | 45 | 0 | 30 | 5 | 1.91 | 2.047408
0 | 15 | 5 | 0 | 15 | 0 | 40 | 25 | 3.32 | 3.111506
4 | 12 | 4 | 0 | 28 | 0 | 40 | 12 | 2.11 | 2.965188
0 | 5 | 10 | 0 | 10 | 0 | 55 | 20 | 2.88 | 2.893785
5 | 10 | 5 | 0 | 25 | 0 | 50 | 5 | 2.32 | 2.403256