## Train Results
Al | Co | Cr | Cu | Fe | Mn | Ni | V | Actual_Hardness (GPa) SRJT | Predicted_Hardness (GPa) SRJT
0 | 15 | 5 | 0 | 15 | 0 | 40 | 25 | 3.32 | 2.955736
0 | 15 | 5 | 0 | 20 | 0 | 40 | 20 | 2.71 | 2.551733
0 | 10 | 10 | 0 | 55 | 0 | 25 | 0 | 1.82 | 1.891893
0 | 40 | 4 | 0 | 28 | 4 | 4 | 20 | 2.54 | 2.611969
4 | 0 | 8 | 24 | 4 | 16 | 44 | 0 | 1.98 | 1.752027
4 | 16 | 0 | 20 | 4 | 12 | 44 | 0 | 1.79 | 1.773895
0 | 10 | 5 | 0 | 5 | 0 | 50 | 30 | 3.32 | 3.240936
0 | 50 | 10 | 0 | 15 | 0 | 15 | 10 | 2.68 | 2.826924
0 | 15 | 5 | 0 | 45 | 0 | 30 | 5 | 1.91 | 1.999746
0 | 24 | 4 | 0 | 8 | 4 | 36 | 24 | 2.74 | 2.899432
0 | 15 | 15 | 0 | 5 | 0 | 45 | 20 | 2.95 | 2.929259
4 | 20 | 4 | 4 | 16 | 0 | 52 | 0 | 2.06 | 2.147213
0 | 45 | 10 | 0 | 20 | 0 | 15 | 10 | 2.62 | 2.712198
0 | 20 | 5 | 0 | 15 | 0 | 40 | 20 | 1.85 | 2.494484
0 | 10 | 0 | 0 | 0 | 0 | 75 | 15 | 2.42 | 2.395194
5 | 5 | 10 | 0 | 35 | 0 | 45 | 0 | 1.87 | 1.927712
5 | 10 | 5 | 0 | 20 | 0 | 55 | 5 | 2.67 | 2.651595
5 | 10 | 0 | 0 | 5 | 0 | 55 | 25 | 3.48 | 3.318629
0 | 30 | 0 | 0 | 30 | 0 | 35 | 5 | 1.98 | 2.003309
5 | 20 | 5 | 0 | 25 | 0 | 45 | 0 | 2.11 | 2.162934
0 | 5 | 10 | 0 | 30 | 0 | 50 | 5 | 2.11 | 2.103439
4 | 0 | 12 | 4 | 4 | 16 | 52 | 8 | 2.23 | 2.047403
4 | 4 | 4 | 8 | 28 | 16 | 32 | 4 | 1.86 | 1.773555
0 | 15 | 20 | 0 | 5 | 0 | 45 | 15 | 2.96 | 2.852753
0 | 5 | 10 | 0 | 10 | 0 | 55 | 20 | 2.88 | 2.885161
4 | 0 | 8 | 4 | 24 | 12 | 44 | 4 | 2.04 | 1.914697
0 | 30 | 10 | 0 | 15 | 0 | 30 | 15 | 2.83 | 2.874338
0 | 65 | 15 | 0 | 0 | 0 | 10 | 10 | 3.09 | 3.157718
4 | 8 | 0 | 12 | 20 | 8 | 48 | 0 | 1.89 | 2.096244
0 | 25 | 15 | 0 | 5 | 0 | 35 | 20 | 3.29 | 3.141945
0 | 20 | 8 | 4 | 0 | 20 | 44 | 4 | 2.25 | 2.14944
0 | 10 | 5 | 0 | 35 | 0 | 35 | 15 | 2.52 | 2.335088
4 | 12 | 8 | 4 | 16 | 8 | 48 | 0 | 2.03 | 2.08522
0 | 25 | 5 | 0 | 10 | 0 | 35 | 25 | 3.02 | 2.890213
0 | 20 | 4 | 0 | 4 | 4 | 48 | 20 | 3.04 | 2.88672
0 | 30 | 5 | 0 | 15 | 0 | 20 | 30 | 4.28 | 3.824631
0 | 35 | 15 | 0 | 10 | 0 | 25 | 15 | 2.94 | 3.066764
0 | 35 | 25 | 0 | 5 | 0 | 30 | 5 | 2.9 | 2.921512
0 | 40 | 5 | 0 | 15 | 0 | 15 | 25 | 3.82 | 3.65261
0 | 45 | 15 | 0 | 10 | 0 | 15 | 15 | 3.17 | 3.118376
0 | 20 | 20 | 0 | 15 | 0 | 30 | 15 | 2.51 | 2.713907
0 | 40 | 20 | 0 | 5 | 0 | 30 | 5 | 3.05 | 2.941423
4 | 12 | 0 | 12 | 20 | 8 | 44 | 0 | 2.66 | 2.088677
0 | 10 | 10 | 0 | 25 | 0 | 50 | 5 | 2.15 | 2.175222
0 | 35 | 15 | 0 | 5 | 0 | 20 | 25 | 6.04 | 5.436325
0 | 15 | 20 | 0 | 15 | 0 | 40 | 10 | 2.43 | 2.700471
4 | 12 | 4 | 4 | 20 | 16 | 32 | 8 | 2.13 | 1.952137
4 | 8 | 0 | 0 | 4 | 8 | 52 | 24 | 2.63 | 2.836556
5 | 0 | 5 | 0 | 25 | 0 | 60 | 5 | 2.31 | 2.311902
0 | 25 | 10 | 0 | 5 | 0 | 35 | 25 | 3.4 | 3.328006
4 | 8 | 12 | 4 | 4 | 24 | 40 | 4 | 2.08 | 1.923493
0 | 25 | 10 | 0 | 20 | 0 | 40 | 5 | 2.31 | 2.358864
0 | 5 | 0 | 0 | 75 | 0 | 20 | 0 | 2.53 | 1.998813
0 | 45 | 5 | 0 | 15 | 0 | 25 | 10 | 2.58 | 2.581371
0 | 25 | 0 | 0 | 35 | 0 | 35 | 5 | 1.8 | 1.986354
4 | 0 | 12 | 16 | 4 | 12 | 52 | 0 | 1.99 | 1.78675
0 | 55 | 10 | 0 | 10 | 0 | 15 | 10 | 2.88 | 2.945791
0 | 16 | 8 | 4 | 16 | 20 | 36 | 0 | 2.05 | 1.957005
4 | 12 | 8 | 0 | 8 | 8 | 56 | 4 | 2.3 | 2.292175
0 | 30 | 5 | 0 | 30 | 0 | 20 | 15 | 2.4 | 2.402411
0 | 35 | 20 | 0 | 10 | 0 | 15 | 20 | 5.22 | 4.371412
0 | 20 | 10 | 0 | 10 | 0 | 45 | 15 | 2.93 | 2.746716
0 | 5 | 5 | 0 | 30 | 0 | 45 | 15 | 2.38 | 2.378617
4 | 0 | 4 | 4 | 16 | 12 | 56 | 4 | 2.14 | 2.281231
5 | 5 | 5 | 0 | 20 | 0 | 50 | 15 | 3.35 | 3.072872
0 | 4 | 8 | 4 | 16 | 20 | 44 | 4 | 2.06 | 2.011761
0 | 15 | 15 | 0 | 15 | 0 | 40 | 15 | 2.57 | 2.648566
0 | 12 | 4 | 0 | 4 | 16 | 40 | 24 | 2.54 | 2.601369
0 | 30 | 0 | 0 | 15 | 0 | 50 | 5 | 1.92 | 1.990871
0 | 20 | 15 | 0 | 0 | 0 | 35 | 30 | 5.96 | 5.623107
0 | 10 | 20 | 0 | 5 | 0 | 60 | 5 | 2.58 | 2.762638
0 | 20 | 10 | 0 | 5 | 0 | 40 | 25 | 3.41 | 3.207654
0 | 30 | 10 | 0 | 10 | 0 | 30 | 20 | 3.37 | 3.114504
0 | 0 | 8 | 4 | 16 | 12 | 52 | 8 | 2.25 | 2.158022
0 | 30 | 20 | 0 | 5 | 0 | 40 | 5 | 2.6 | 2.899389
0 | 5 | 5 | 0 | 30 | 0 | 55 | 5 | 2.15 | 2.055337
5 | 5 | 0 | 0 | 40 | 0 | 45 | 5 | 2.69 | 2.61989
0 | 15 | 25 | 0 | 5 | 0 | 50 | 5 | 2.82 | 2.844919
4 | 12 | 4 | 4 | 12 | 16 | 36 | 12 | 2.08 | 2.015164
0 | 25 | 20 | 0 | 10 | 0 | 35 | 10 | 2.73 | 2.910326
0 | 30 | 10 | 0 | 5 | 0 | 45 | 10 | 2.85 | 2.822789
0 | 40 | 25 | 0 | 10 | 0 | 20 | 5 | 2.77 | 2.868322
0 | 24 | 8 | 0 | 12 | 16 | 32 | 8 | 2.3 | 2.22704
4 | 32 | 8 | 4 | 4 | 20 | 24 | 4 | 2.22 | 2.081689
0 | 20 | 10 | 0 | 0 | 0 | 45 | 25 | 3 | 3.145833
4 | 40 | 0 | 0 | 12 | 4 | 36 | 4 | 1.75 | 1.993399
0 | 25 | 5 | 0 | 10 | 0 | 50 | 10 | 2.35 | 2.377286
0 | 40 | 5 | 0 | 15 | 0 | 20 | 20 | 3.42 | 3.289614
0 | 16 | 0 | 4 | 20 | 20 | 28 | 12 | 2.23 | 2.078843
5 | 0 | 5 | 0 | 45 | 0 | 45 | 0 | 1.96 | 1.94276
4 | 12 | 0 | 0 | 16 | 8 | 52 | 8 | 2.66 | 2.765635

## Test Results
Al | Co | Cr | Cu | Fe | Mn | Ni | V | Actual_Hardness (GPa) SRJT | Predicted_Hardness (GPa) SRJT
0 | 15 | 15 | 0 | 5 | 0 | 45 | 20 | 2.95 | 2.929259
0 | 25 | 0 | 0 | 35 | 0 | 35 | 5 | 1.8 | 1.986354
0 | 24 | 8 | 0 | 12 | 16 | 32 | 8 | 2.3 | 2.22704
0 | 10 | 0 | 0 | 0 | 0 | 75 | 15 | 2.42 | 2.395194
0 | 45 | 5 | 0 | 15 | 0 | 25 | 10 | 2.58 | 2.581371
0 | 5 | 5 | 0 | 30 | 0 | 55 | 5 | 2.15 | 2.055337
4 | 12 | 8 | 4 | 16 | 8 | 48 | 0 | 2.03 | 2.08522
5 | 5 | 10 | 0 | 20 | 0 | 55 | 5 | 2.57 | 2.232034
4 | 0 | 8 | 24 | 4 | 16 | 44 | 0 | 1.98 | 1.752027
5 | 15 | 5 | 0 | 5 | 0 | 65 | 5 | 2.47 | 2.525995
0 | 30 | 10 | 0 | 5 | 0 | 45 | 10 | 2.85 | 2.822789
0 | 35 | 20 | 0 | 30 | 0 | 15 | 0 | 2.19 | 2.26329
0 | 30 | 5 | 0 | 30 | 0 | 20 | 15 | 2.4 | 2.402411
0 | 25 | 20 | 0 | 10 | 0 | 35 | 10 | 2.73 | 2.910326
4 | 8 | 4 | 4 | 16 | 12 | 48 | 4 | 2.42 | 2.326741
0 | 25 | 10 | 0 | 25 | 0 | 35 | 5 | 2.29 | 2.282821
0 | 15 | 5 | 0 | 45 | 0 | 30 | 5 | 1.91 | 1.999746
0 | 15 | 5 | 0 | 15 | 0 | 40 | 25 | 3.32 | 2.955736
4 | 12 | 4 | 0 | 28 | 0 | 40 | 12 | 2.11 | 2.894753
0 | 5 | 10 | 0 | 10 | 0 | 55 | 20 | 2.88 | 2.885161
5 | 10 | 5 | 0 | 25 | 0 | 50 | 5 | 2.32 | 2.550478