## Train Results
Al | Co | Cr | Cu | Fe | Mn | Ni | V | Actual_Hardness (GPa) SRJT | Predicted_Hardness (GPa) SRJT
0 | 15 | 5 | 0 | 15 | 0 | 40 | 25 | 3.32 | 3.057907
0 | 15 | 5 | 0 | 20 | 0 | 40 | 20 | 2.71 | 2.602049
0 | 10 | 10 | 0 | 55 | 0 | 25 | 0 | 1.82 | 1.914284
0 | 40 | 4 | 0 | 28 | 4 | 4 | 20 | 2.54 | 2.394565
4 | 0 | 8 | 24 | 4 | 16 | 44 | 0 | 1.98 | 1.756717
4 | 16 | 0 | 20 | 4 | 12 | 44 | 0 | 1.79 | 1.79601
0 | 10 | 5 | 0 | 5 | 0 | 50 | 30 | 3.32 | 3.246599
0 | 50 | 10 | 0 | 15 | 0 | 15 | 10 | 2.68 | 2.725775
0 | 15 | 5 | 0 | 45 | 0 | 30 | 5 | 1.91 | 2.009287
0 | 24 | 4 | 0 | 8 | 4 | 36 | 24 | 2.74 | 2.888482
0 | 15 | 15 | 0 | 5 | 0 | 45 | 20 | 2.95 | 2.862215
4 | 20 | 4 | 4 | 16 | 0 | 52 | 0 | 2.06 | 2.03275
0 | 45 | 10 | 0 | 20 | 0 | 15 | 10 | 2.62 | 2.618234
0 | 20 | 5 | 0 | 15 | 0 | 40 | 20 | 1.85 | 2.512818
0 | 10 | 0 | 0 | 0 | 0 | 75 | 15 | 2.42 | 2.570479
5 | 5 | 10 | 0 | 35 | 0 | 45 | 0 | 1.87 | 1.887082
5 | 10 | 5 | 0 | 20 | 0 | 55 | 5 | 2.67 | 2.337886
5 | 10 | 0 | 0 | 5 | 0 | 55 | 25 | 3.48 | 3.338341
0 | 30 | 0 | 0 | 30 | 0 | 35 | 5 | 1.98 | 2.014372
5 | 20 | 5 | 0 | 25 | 0 | 45 | 0 | 2.11 | 1.980636
0 | 5 | 10 | 0 | 30 | 0 | 50 | 5 | 2.11 | 2.075254
4 | 0 | 12 | 4 | 4 | 16 | 52 | 8 | 2.23 | 1.947886
4 | 4 | 4 | 8 | 28 | 16 | 32 | 4 | 1.86 | 1.801366
0 | 15 | 20 | 0 | 5 | 0 | 45 | 15 | 2.96 | 2.84321
0 | 5 | 10 | 0 | 10 | 0 | 55 | 20 | 2.88 | 2.849693
4 | 0 | 8 | 4 | 24 | 12 | 44 | 4 | 2.04 | 1.903083
0 | 30 | 10 | 0 | 15 | 0 | 30 | 15 | 2.83 | 2.754648
0 | 65 | 15 | 0 | 0 | 0 | 10 | 10 | 3.09 | 3.099312
4 | 8 | 0 | 12 | 20 | 8 | 48 | 0 | 1.89 | 2.054581
0 | 25 | 15 | 0 | 5 | 0 | 35 | 20 | 3.29 | 3.171149
0 | 20 | 8 | 4 | 0 | 20 | 44 | 4 | 2.25 | 2.273326
0 | 10 | 5 | 0 | 35 | 0 | 35 | 15 | 2.52 | 2.342422
4 | 12 | 8 | 4 | 16 | 8 | 48 | 0 | 2.03 | 2.001811
0 | 25 | 5 | 0 | 10 | 0 | 35 | 25 | 3.02 | 2.840787
0 | 20 | 4 | 0 | 4 | 4 | 48 | 20 | 3.04 | 2.952669
0 | 30 | 5 | 0 | 15 | 0 | 20 | 30 | 4.28 | 4.007825
0 | 35 | 15 | 0 | 10 | 0 | 25 | 15 | 2.94 | 2.968346
0 | 35 | 25 | 0 | 5 | 0 | 30 | 5 | 2.9 | 2.87172
0 | 40 | 5 | 0 | 15 | 0 | 15 | 25 | 3.82 | 3.764303
0 | 45 | 15 | 0 | 10 | 0 | 15 | 15 | 3.17 | 3.076036
0 | 20 | 20 | 0 | 15 | 0 | 30 | 15 | 2.51 | 2.674317
0 | 40 | 20 | 0 | 5 | 0 | 30 | 5 | 3.05 | 2.884313
4 | 12 | 0 | 12 | 20 | 8 | 44 | 0 | 2.66 | 2.056057
0 | 10 | 10 | 0 | 25 | 0 | 50 | 5 | 2.15 | 2.12812
0 | 35 | 15 | 0 | 5 | 0 | 20 | 25 | 6.04 | 5.478251
0 | 15 | 20 | 0 | 15 | 0 | 40 | 10 | 2.43 | 2.618584
4 | 12 | 4 | 4 | 20 | 16 | 32 | 8 | 2.13 | 1.866038
4 | 8 | 0 | 0 | 4 | 8 | 52 | 24 | 2.63 | 3.02457
5 | 0 | 5 | 0 | 25 | 0 | 60 | 5 | 2.31 | 2.276936
0 | 25 | 10 | 0 | 5 | 0 | 35 | 25 | 3.4 | 3.453224
4 | 8 | 12 | 4 | 4 | 24 | 40 | 4 | 2.08 | 1.839395
0 | 25 | 10 | 0 | 20 | 0 | 40 | 5 | 2.31 | 2.285145
0 | 5 | 0 | 0 | 75 | 0 | 20 | 0 | 2.53 | 2.149917
0 | 45 | 5 | 0 | 15 | 0 | 25 | 10 | 2.58 | 2.520224
0 | 25 | 0 | 0 | 35 | 0 | 35 | 5 | 1.8 | 1.996505
4 | 0 | 12 | 16 | 4 | 12 | 52 | 0 | 1.99 | 1.798391
0 | 55 | 10 | 0 | 10 | 0 | 15 | 10 | 2.88 | 2.818416
0 | 16 | 8 | 4 | 16 | 20 | 36 | 0 | 2.05 | 1.980003
4 | 12 | 8 | 0 | 8 | 8 | 56 | 4 | 2.3 | 2.216436
0 | 30 | 5 | 0 | 30 | 0 | 20 | 15 | 2.4 | 2.336206
0 | 35 | 20 | 0 | 10 | 0 | 15 | 20 | 5.22 | 4.63675
0 | 20 | 10 | 0 | 10 | 0 | 45 | 15 | 2.93 | 2.668199
0 | 5 | 5 | 0 | 30 | 0 | 45 | 15 | 2.38 | 2.387718
4 | 0 | 4 | 4 | 16 | 12 | 56 | 4 | 2.14 | 2.206587
5 | 5 | 5 | 0 | 20 | 0 | 50 | 15 | 3.35 | 3.059174
0 | 4 | 8 | 4 | 16 | 20 | 44 | 4 | 2.06 | 2.032406
0 | 15 | 15 | 0 | 15 | 0 | 40 | 15 | 2.57 | 2.571581
0 | 12 | 4 | 0 | 4 | 16 | 40 | 24 | 2.54 | 2.832407
0 | 30 | 0 | 0 | 15 | 0 | 50 | 5 | 1.92 | 1.979534
0 | 20 | 15 | 0 | 0 | 0 | 35 | 30 | 5.96 | 5.63347
0 | 10 | 20 | 0 | 5 | 0 | 60 | 5 | 2.58 | 2.760955
0 | 20 | 10 | 0 | 5 | 0 | 40 | 25 | 3.41 | 3.240194
0 | 30 | 10 | 0 | 10 | 0 | 30 | 20 | 3.37 | 3.205093
0 | 0 | 8 | 4 | 16 | 12 | 52 | 8 | 2.25 | 2.24786
0 | 30 | 20 | 0 | 5 | 0 | 40 | 5 | 2.6 | 2.857632
0 | 5 | 5 | 0 | 30 | 0 | 55 | 5 | 2.15 | 2.051935
5 | 5 | 0 | 0 | 40 | 0 | 45 | 5 | 2.69 | 2.404536
0 | 15 | 25 | 0 | 5 | 0 | 50 | 5 | 2.82 | 2.816096
4 | 12 | 4 | 4 | 12 | 16 | 36 | 12 | 2.08 | 1.906521
0 | 25 | 20 | 0 | 10 | 0 | 35 | 10 | 2.73 | 2.81033
0 | 30 | 10 | 0 | 5 | 0 | 45 | 10 | 2.85 | 2.701144
0 | 40 | 25 | 0 | 10 | 0 | 20 | 5 | 2.77 | 2.869097
0 | 24 | 8 | 0 | 12 | 16 | 32 | 8 | 2.3 | 2.181428
4 | 32 | 8 | 4 | 4 | 20 | 24 | 4 | 2.22 | 1.909272
0 | 20 | 10 | 0 | 0 | 0 | 45 | 25 | 3 | 3.103873
4 | 40 | 0 | 0 | 12 | 4 | 36 | 4 | 1.75 | 1.949165
0 | 25 | 5 | 0 | 10 | 0 | 50 | 10 | 2.35 | 2.285363
0 | 40 | 5 | 0 | 15 | 0 | 20 | 20 | 3.42 | 3.217311
0 | 16 | 0 | 4 | 20 | 20 | 28 | 12 | 2.23 | 2.098034
5 | 0 | 5 | 0 | 45 | 0 | 45 | 0 | 1.96 | 1.913224
4 | 12 | 0 | 0 | 16 | 8 | 52 | 8 | 2.66 | 2.698421

## Test Results
Al | Co | Cr | Cu | Fe | Mn | Ni | V | Actual_Hardness (GPa) SRJT | Predicted_Hardness (GPa) SRJT
0 | 15 | 15 | 0 | 5 | 0 | 45 | 20 | 2.95 | 2.862215
0 | 25 | 0 | 0 | 35 | 0 | 35 | 5 | 1.8 | 1.996505
0 | 24 | 8 | 0 | 12 | 16 | 32 | 8 | 2.3 | 2.181428
0 | 10 | 0 | 0 | 0 | 0 | 75 | 15 | 2.42 | 2.570479
0 | 45 | 5 | 0 | 15 | 0 | 25 | 10 | 2.58 | 2.520224
0 | 5 | 5 | 0 | 30 | 0 | 55 | 5 | 2.15 | 2.051935
4 | 12 | 8 | 4 | 16 | 8 | 48 | 0 | 2.03 | 2.001811
5 | 5 | 10 | 0 | 20 | 0 | 55 | 5 | 2.57 | 2.116984
4 | 0 | 8 | 24 | 4 | 16 | 44 | 0 | 1.98 | 1.756717
5 | 15 | 5 | 0 | 5 | 0 | 65 | 5 | 2.47 | 2.435547
0 | 30 | 10 | 0 | 5 | 0 | 45 | 10 | 2.85 | 2.701144
0 | 35 | 20 | 0 | 30 | 0 | 15 | 0 | 2.19 | 2.331698
0 | 30 | 5 | 0 | 30 | 0 | 20 | 15 | 2.4 | 2.336206
0 | 25 | 20 | 0 | 10 | 0 | 35 | 10 | 2.73 | 2.81033
4 | 8 | 4 | 4 | 16 | 12 | 48 | 4 | 2.42 | 2.111181
0 | 25 | 10 | 0 | 25 | 0 | 35 | 5 | 2.29 | 2.186689
0 | 15 | 5 | 0 | 45 | 0 | 30 | 5 | 1.91 | 2.009287
0 | 15 | 5 | 0 | 15 | 0 | 40 | 25 | 3.32 | 3.057907
4 | 12 | 4 | 0 | 28 | 0 | 40 | 12 | 2.11 | 2.804798
0 | 5 | 10 | 0 | 10 | 0 | 55 | 20 | 2.88 | 2.849693
5 | 10 | 5 | 0 | 25 | 0 | 50 | 5 | 2.32 | 2.262599