## Train Results
Al | Co | Cr | Cu | Fe | Mn | Ni | V | Actual_Hardness (GPa) SRJT | Predicted_Hardness (GPa) SRJT
0 | 15 | 5 | 0 | 15 | 0 | 40 | 25 | 3.32 | 2.872525
0 | 15 | 5 | 0 | 20 | 0 | 40 | 20 | 2.71 | 2.623983
0 | 10 | 10 | 0 | 55 | 0 | 25 | 0 | 1.82 | 1.859303
0 | 40 | 4 | 0 | 28 | 4 | 4 | 20 | 2.54 | 2.602243
4 | 0 | 8 | 24 | 4 | 16 | 44 | 0 | 1.98 | 1.800276
4 | 16 | 0 | 20 | 4 | 12 | 44 | 0 | 1.79 | 1.874382
0 | 10 | 5 | 0 | 5 | 0 | 50 | 30 | 3.32 | 3.183587
0 | 50 | 10 | 0 | 15 | 0 | 15 | 10 | 2.68 | 2.801085
0 | 15 | 5 | 0 | 45 | 0 | 30 | 5 | 1.91 | 1.928434
0 | 24 | 4 | 0 | 8 | 4 | 36 | 24 | 2.74 | 2.763923
0 | 15 | 15 | 0 | 5 | 0 | 45 | 20 | 2.95 | 2.878046
4 | 20 | 4 | 4 | 16 | 0 | 52 | 0 | 2.06 | 1.996884
0 | 45 | 10 | 0 | 20 | 0 | 15 | 10 | 2.62 | 2.698659
0 | 20 | 5 | 0 | 15 | 0 | 40 | 20 | 1.85 | 2.582376
0 | 10 | 0 | 0 | 0 | 0 | 75 | 15 | 2.42 | 2.355671
5 | 5 | 10 | 0 | 35 | 0 | 45 | 0 | 1.87 | 1.921949
5 | 10 | 5 | 0 | 20 | 0 | 55 | 5 | 2.67 | 2.307926
5 | 10 | 0 | 0 | 5 | 0 | 55 | 25 | 3.48 | 3.430178
0 | 30 | 0 | 0 | 30 | 0 | 35 | 5 | 1.98 | 1.988139
5 | 20 | 5 | 0 | 25 | 0 | 45 | 0 | 2.11 | 1.991948
0 | 5 | 10 | 0 | 30 | 0 | 50 | 5 | 2.11 | 2.106831
4 | 0 | 12 | 4 | 4 | 16 | 52 | 8 | 2.23 | 2.172882
4 | 4 | 4 | 8 | 28 | 16 | 32 | 4 | 1.86 | 1.900186
0 | 15 | 20 | 0 | 5 | 0 | 45 | 15 | 2.96 | 2.884636
0 | 5 | 10 | 0 | 10 | 0 | 55 | 20 | 2.88 | 2.791147
4 | 0 | 8 | 4 | 24 | 12 | 44 | 4 | 2.04 | 2.001265
0 | 30 | 10 | 0 | 15 | 0 | 30 | 15 | 2.83 | 2.872299
0 | 65 | 15 | 0 | 0 | 0 | 10 | 10 | 3.09 | 3.117783
4 | 8 | 0 | 12 | 20 | 8 | 48 | 0 | 1.89 | 2.162194
0 | 25 | 15 | 0 | 5 | 0 | 35 | 20 | 3.29 | 3.242297
0 | 20 | 8 | 4 | 0 | 20 | 44 | 4 | 2.25 | 2.199667
0 | 10 | 5 | 0 | 35 | 0 | 35 | 15 | 2.52 | 2.2737
4 | 12 | 8 | 4 | 16 | 8 | 48 | 0 | 2.03 | 2.024737
0 | 25 | 5 | 0 | 10 | 0 | 35 | 25 | 3.02 | 2.864121
0 | 20 | 4 | 0 | 4 | 4 | 48 | 20 | 3.04 | 2.730225
0 | 30 | 5 | 0 | 15 | 0 | 20 | 30 | 4.28 | 4.245917
0 | 35 | 15 | 0 | 10 | 0 | 25 | 15 | 2.94 | 3.014851
0 | 35 | 25 | 0 | 5 | 0 | 30 | 5 | 2.9 | 2.873442
0 | 40 | 5 | 0 | 15 | 0 | 15 | 25 | 3.82 | 3.984068
0 | 45 | 15 | 0 | 10 | 0 | 15 | 15 | 3.17 | 3.108477
0 | 20 | 20 | 0 | 15 | 0 | 30 | 15 | 2.51 | 2.806598
0 | 40 | 20 | 0 | 5 | 0 | 30 | 5 | 3.05 | 2.918401
4 | 12 | 0 | 12 | 20 | 8 | 44 | 0 | 2.66 | 2.132125
0 | 10 | 10 | 0 | 25 | 0 | 50 | 5 | 2.15 | 2.225319
0 | 35 | 15 | 0 | 5 | 0 | 20 | 25 | 6.04 | 5.429946
0 | 15 | 20 | 0 | 15 | 0 | 40 | 10 | 2.43 | 2.725022
4 | 12 | 4 | 4 | 20 | 16 | 32 | 8 | 2.13 | 2.061438
4 | 8 | 0 | 0 | 4 | 8 | 52 | 24 | 2.63 | 2.80815
5 | 0 | 5 | 0 | 25 | 0 | 60 | 5 | 2.31 | 2.295066
0 | 25 | 10 | 0 | 5 | 0 | 35 | 25 | 3.4 | 3.453342
4 | 8 | 12 | 4 | 4 | 24 | 40 | 4 | 2.08 | 2.043732
0 | 25 | 10 | 0 | 20 | 0 | 40 | 5 | 2.31 | 2.442341
0 | 5 | 0 | 0 | 75 | 0 | 20 | 0 | 2.53 | 1.880278
0 | 45 | 5 | 0 | 15 | 0 | 25 | 10 | 2.58 | 2.623667
0 | 25 | 0 | 0 | 35 | 0 | 35 | 5 | 1.8 | 1.9796
4 | 0 | 12 | 16 | 4 | 12 | 52 | 0 | 1.99 | 1.906615
0 | 55 | 10 | 0 | 10 | 0 | 15 | 10 | 2.88 | 2.889472
0 | 16 | 8 | 4 | 16 | 20 | 36 | 0 | 2.05 | 1.987528
4 | 12 | 8 | 0 | 8 | 8 | 56 | 4 | 2.3 | 2.253942
0 | 30 | 5 | 0 | 30 | 0 | 20 | 15 | 2.4 | 2.41385
0 | 35 | 20 | 0 | 10 | 0 | 15 | 20 | 5.22 | 4.564416
0 | 20 | 10 | 0 | 10 | 0 | 45 | 15 | 2.93 | 2.758374
0 | 5 | 5 | 0 | 30 | 0 | 45 | 15 | 2.38 | 2.340073
4 | 0 | 4 | 4 | 16 | 12 | 56 | 4 | 2.14 | 2.281325
5 | 5 | 5 | 0 | 20 | 0 | 50 | 15 | 3.35 | 3.15877
0 | 4 | 8 | 4 | 16 | 20 | 44 | 4 | 2.06 | 2.065814
0 | 15 | 15 | 0 | 15 | 0 | 40 | 15 | 2.57 | 2.715095
0 | 12 | 4 | 0 | 4 | 16 | 40 | 24 | 2.54 | 2.736254
0 | 30 | 0 | 0 | 15 | 0 | 50 | 5 | 1.92 | 2.003028
0 | 20 | 15 | 0 | 0 | 0 | 35 | 30 | 5.96 | 5.468968
0 | 10 | 20 | 0 | 5 | 0 | 60 | 5 | 2.58 | 2.769867
0 | 20 | 10 | 0 | 5 | 0 | 40 | 25 | 3.41 | 3.108505
0 | 30 | 10 | 0 | 10 | 0 | 30 | 20 | 3.37 | 3.193247
0 | 0 | 8 | 4 | 16 | 12 | 52 | 8 | 2.25 | 2.221433
0 | 30 | 20 | 0 | 5 | 0 | 40 | 5 | 2.6 | 2.873363
0 | 5 | 5 | 0 | 30 | 0 | 55 | 5 | 2.15 | 2.032083
5 | 5 | 0 | 0 | 40 | 0 | 45 | 5 | 2.69 | 2.333168
0 | 15 | 25 | 0 | 5 | 0 | 50 | 5 | 2.82 | 2.844053
4 | 12 | 4 | 4 | 12 | 16 | 36 | 12 | 2.08 | 2.12718
0 | 25 | 20 | 0 | 10 | 0 | 35 | 10 | 2.73 | 2.843398
0 | 30 | 10 | 0 | 5 | 0 | 45 | 10 | 2.85 | 2.810221
0 | 40 | 25 | 0 | 10 | 0 | 20 | 5 | 2.77 | 2.895605
0 | 24 | 8 | 0 | 12 | 16 | 32 | 8 | 2.3 | 2.23524
4 | 32 | 8 | 4 | 4 | 20 | 24 | 4 | 2.22 | 2.117762
0 | 20 | 10 | 0 | 0 | 0 | 45 | 25 | 3 | 2.920152
4 | 40 | 0 | 0 | 12 | 4 | 36 | 4 | 1.75 | 1.981899
0 | 25 | 5 | 0 | 10 | 0 | 50 | 10 | 2.35 | 2.462071
0 | 40 | 5 | 0 | 15 | 0 | 20 | 20 | 3.42 | 3.262173
0 | 16 | 0 | 4 | 20 | 20 | 28 | 12 | 2.23 | 2.146153
5 | 0 | 5 | 0 | 45 | 0 | 45 | 0 | 1.96 | 1.95173
4 | 12 | 0 | 0 | 16 | 8 | 52 | 8 | 2.66 | 2.672462

## Test Results
Al | Co | Cr | Cu | Fe | Mn | Ni | V | Actual_Hardness (GPa) SRJT | Predicted_Hardness (GPa) SRJT
0 | 15 | 15 | 0 | 5 | 0 | 45 | 20 | 2.95 | 2.878046
0 | 25 | 0 | 0 | 35 | 0 | 35 | 5 | 1.8 | 1.9796
0 | 24 | 8 | 0 | 12 | 16 | 32 | 8 | 2.3 | 2.23524
0 | 10 | 0 | 0 | 0 | 0 | 75 | 15 | 2.42 | 2.355671
0 | 45 | 5 | 0 | 15 | 0 | 25 | 10 | 2.58 | 2.623667
0 | 5 | 5 | 0 | 30 | 0 | 55 | 5 | 2.15 | 2.032083
4 | 12 | 8 | 4 | 16 | 8 | 48 | 0 | 2.03 | 2.024737
5 | 5 | 10 | 0 | 20 | 0 | 55 | 5 | 2.57 | 2.219305
4 | 0 | 8 | 24 | 4 | 16 | 44 | 0 | 1.98 | 1.800276
5 | 15 | 5 | 0 | 5 | 0 | 65 | 5 | 2.47 | 2.181503
0 | 30 | 10 | 0 | 5 | 0 | 45 | 10 | 2.85 | 2.810221
0 | 35 | 20 | 0 | 30 | 0 | 15 | 0 | 2.19 | 2.1715
0 | 30 | 5 | 0 | 30 | 0 | 20 | 15 | 2.4 | 2.41385
0 | 25 | 20 | 0 | 10 | 0 | 35 | 10 | 2.73 | 2.843398
4 | 8 | 4 | 4 | 16 | 12 | 48 | 4 | 2.42 | 2.26354
0 | 25 | 10 | 0 | 25 | 0 | 35 | 5 | 2.29 | 2.295649
0 | 15 | 5 | 0 | 45 | 0 | 30 | 5 | 1.91 | 1.928434
0 | 15 | 5 | 0 | 15 | 0 | 40 | 25 | 3.32 | 2.872525
4 | 12 | 4 | 0 | 28 | 0 | 40 | 12 | 2.11 | 3.104464
0 | 5 | 10 | 0 | 10 | 0 | 55 | 20 | 2.88 | 2.791147
5 | 10 | 5 | 0 | 25 | 0 | 50 | 5 | 2.32 | 2.290584