## Train Results
Al | Co | Cr | Cu | Fe | Mn | Ni | V | Actual_Hardness (GPa) SRJT | Predicted_Hardness (GPa) SRJT
0 | 15 | 5 | 0 | 15 | 0 | 40 | 25 | 3.32 | 2.959863
0 | 15 | 5 | 0 | 20 | 0 | 40 | 20 | 2.71 | 2.59518
0 | 10 | 10 | 0 | 55 | 0 | 25 | 0 | 1.82 | 2.057179
0 | 40 | 4 | 0 | 28 | 4 | 4 | 20 | 2.54 | 2.572405
4 | 0 | 8 | 24 | 4 | 16 | 44 | 0 | 1.98 | 1.755743
4 | 16 | 0 | 20 | 4 | 12 | 44 | 0 | 1.79 | 1.781006
0 | 10 | 5 | 0 | 5 | 0 | 50 | 30 | 3.32 | 3.332623
0 | 50 | 10 | 0 | 15 | 0 | 15 | 10 | 2.68 | 2.720123
0 | 15 | 5 | 0 | 45 | 0 | 30 | 5 | 1.91 | 2.13608
0 | 24 | 4 | 0 | 8 | 4 | 36 | 24 | 2.74 | 3.082259
0 | 15 | 15 | 0 | 5 | 0 | 45 | 20 | 2.95 | 2.937361
4 | 20 | 4 | 4 | 16 | 0 | 52 | 0 | 2.06 | 2.052711
0 | 45 | 10 | 0 | 20 | 0 | 15 | 10 | 2.62 | 2.66083
0 | 20 | 5 | 0 | 15 | 0 | 40 | 20 | 1.85 | 2.55449
0 | 10 | 0 | 0 | 0 | 0 | 75 | 15 | 2.42 | 2.54151
5 | 5 | 10 | 0 | 35 | 0 | 45 | 0 | 1.87 | 1.878355
5 | 10 | 5 | 0 | 20 | 0 | 55 | 5 | 2.67 | 2.292426
5 | 10 | 0 | 0 | 5 | 0 | 55 | 25 | 3.48 | 3.482663
0 | 30 | 0 | 0 | 30 | 0 | 35 | 5 | 1.98 | 2.048936
5 | 20 | 5 | 0 | 25 | 0 | 45 | 0 | 2.11 | 2.008281
0 | 5 | 10 | 0 | 30 | 0 | 50 | 5 | 2.11 | 2.136516
4 | 0 | 12 | 4 | 4 | 16 | 52 | 8 | 2.23 | 2.038652
4 | 4 | 4 | 8 | 28 | 16 | 32 | 4 | 1.86 | 1.820382
0 | 15 | 20 | 0 | 5 | 0 | 45 | 15 | 2.96 | 2.819309
0 | 5 | 10 | 0 | 10 | 0 | 55 | 20 | 2.88 | 2.814069
4 | 0 | 8 | 4 | 24 | 12 | 44 | 4 | 2.04 | 1.910838
0 | 30 | 10 | 0 | 15 | 0 | 30 | 15 | 2.83 | 2.815563
0 | 65 | 15 | 0 | 0 | 0 | 10 | 10 | 3.09 | 3.029096
4 | 8 | 0 | 12 | 20 | 8 | 48 | 0 | 1.89 | 2.222063
0 | 25 | 15 | 0 | 5 | 0 | 35 | 20 | 3.29 | 3.308468
0 | 20 | 8 | 4 | 0 | 20 | 44 | 4 | 2.25 | 2.222188
0 | 10 | 5 | 0 | 35 | 0 | 35 | 15 | 2.52 | 2.488169
4 | 12 | 8 | 4 | 16 | 8 | 48 | 0 | 2.03 | 2.061797
0 | 25 | 5 | 0 | 10 | 0 | 35 | 25 | 3.02 | 3.120604
0 | 20 | 4 | 0 | 4 | 4 | 48 | 20 | 3.04 | 2.905352
0 | 30 | 5 | 0 | 15 | 0 | 20 | 30 | 4.28 | 4.13684
0 | 35 | 15 | 0 | 10 | 0 | 25 | 15 | 2.94 | 2.942426
0 | 35 | 25 | 0 | 5 | 0 | 30 | 5 | 2.9 | 2.838084
0 | 40 | 5 | 0 | 15 | 0 | 15 | 25 | 3.82 | 3.794784
0 | 45 | 15 | 0 | 10 | 0 | 15 | 15 | 3.17 | 3.070119
0 | 20 | 20 | 0 | 15 | 0 | 30 | 15 | 2.51 | 2.787628
0 | 40 | 20 | 0 | 5 | 0 | 30 | 5 | 3.05 | 2.829991
4 | 12 | 0 | 12 | 20 | 8 | 44 | 0 | 2.66 | 2.197026
0 | 10 | 10 | 0 | 25 | 0 | 50 | 5 | 2.15 | 2.178276
0 | 35 | 15 | 0 | 5 | 0 | 20 | 25 | 6.04 | 5.644454
0 | 15 | 20 | 0 | 15 | 0 | 40 | 10 | 2.43 | 2.662201
4 | 12 | 4 | 4 | 20 | 16 | 32 | 8 | 2.13 | 1.945688
4 | 8 | 0 | 0 | 4 | 8 | 52 | 24 | 2.63 | 3.144704
5 | 0 | 5 | 0 | 25 | 0 | 60 | 5 | 2.31 | 2.175421
0 | 25 | 10 | 0 | 5 | 0 | 35 | 25 | 3.4 | 3.557936
4 | 8 | 12 | 4 | 4 | 24 | 40 | 4 | 2.08 | 1.955919
0 | 25 | 10 | 0 | 20 | 0 | 40 | 5 | 2.31 | 2.319157
0 | 5 | 0 | 0 | 75 | 0 | 20 | 0 | 2.53 | 2.299699
0 | 45 | 5 | 0 | 15 | 0 | 25 | 10 | 2.58 | 2.570653
0 | 25 | 0 | 0 | 35 | 0 | 35 | 5 | 1.8 | 2.067711
4 | 0 | 12 | 16 | 4 | 12 | 52 | 0 | 1.99 | 1.783288
0 | 55 | 10 | 0 | 10 | 0 | 15 | 10 | 2.88 | 2.766638
0 | 16 | 8 | 4 | 16 | 20 | 36 | 0 | 2.05 | 1.975999
4 | 12 | 8 | 0 | 8 | 8 | 56 | 4 | 2.3 | 2.259083
0 | 30 | 5 | 0 | 30 | 0 | 20 | 15 | 2.4 | 2.469849
0 | 35 | 20 | 0 | 10 | 0 | 15 | 20 | 5.22 | 4.958769
0 | 20 | 10 | 0 | 10 | 0 | 45 | 15 | 2.93 | 2.688443
0 | 5 | 5 | 0 | 30 | 0 | 45 | 15 | 2.38 | 2.52745
4 | 0 | 4 | 4 | 16 | 12 | 56 | 4 | 2.14 | 2.269412
5 | 5 | 5 | 0 | 20 | 0 | 50 | 15 | 3.35 | 3.197619
0 | 4 | 8 | 4 | 16 | 20 | 44 | 4 | 2.06 | 2.036964
0 | 15 | 15 | 0 | 15 | 0 | 40 | 15 | 2.57 | 2.669198
0 | 12 | 4 | 0 | 4 | 16 | 40 | 24 | 2.54 | 2.756707
0 | 30 | 0 | 0 | 15 | 0 | 50 | 5 | 1.92 | 2.005009
0 | 20 | 15 | 0 | 0 | 0 | 35 | 30 | 5.96 | 5.679539
0 | 10 | 20 | 0 | 5 | 0 | 60 | 5 | 2.58 | 2.655037
0 | 20 | 10 | 0 | 5 | 0 | 40 | 25 | 3.41 | 3.316319
0 | 30 | 10 | 0 | 10 | 0 | 30 | 20 | 3.37 | 3.213554
0 | 0 | 8 | 4 | 16 | 12 | 52 | 8 | 2.25 | 2.20188
0 | 30 | 20 | 0 | 5 | 0 | 40 | 5 | 2.6 | 2.788632
0 | 5 | 5 | 0 | 30 | 0 | 55 | 5 | 2.15 | 2.09839
5 | 5 | 0 | 0 | 40 | 0 | 45 | 5 | 2.69 | 2.344128
0 | 15 | 25 | 0 | 5 | 0 | 50 | 5 | 2.82 | 2.767146
4 | 12 | 4 | 4 | 12 | 16 | 36 | 12 | 2.08 | 2.00653
0 | 25 | 20 | 0 | 10 | 0 | 35 | 10 | 2.73 | 2.772555
0 | 30 | 10 | 0 | 5 | 0 | 45 | 10 | 2.85 | 2.741618
0 | 40 | 25 | 0 | 10 | 0 | 20 | 5 | 2.77 | 2.834053
0 | 24 | 8 | 0 | 12 | 16 | 32 | 8 | 2.3 | 2.240474
4 | 32 | 8 | 4 | 4 | 20 | 24 | 4 | 2.22 | 2.038171
0 | 20 | 10 | 0 | 0 | 0 | 45 | 25 | 3 | 3.174595
4 | 40 | 0 | 0 | 12 | 4 | 36 | 4 | 1.75 | 1.948252
0 | 25 | 5 | 0 | 10 | 0 | 50 | 10 | 2.35 | 2.346534
0 | 40 | 5 | 0 | 15 | 0 | 20 | 20 | 3.42 | 3.3009
0 | 16 | 0 | 4 | 20 | 20 | 28 | 12 | 2.23 | 2.192246
5 | 0 | 5 | 0 | 45 | 0 | 45 | 0 | 1.96 | 1.930436
4 | 12 | 0 | 0 | 16 | 8 | 52 | 8 | 2.66 | 2.504713

## Test Results
Al | Co | Cr | Cu | Fe | Mn | Ni | V | Actual_Hardness (GPa) SRJT | Predicted_Hardness (GPa) SRJT
0 | 15 | 15 | 0 | 5 | 0 | 45 | 20 | 2.95 | 2.937361
0 | 25 | 0 | 0 | 35 | 0 | 35 | 5 | 1.8 | 2.067711
0 | 24 | 8 | 0 | 12 | 16 | 32 | 8 | 2.3 | 2.240474
0 | 10 | 0 | 0 | 0 | 0 | 75 | 15 | 2.42 | 2.54151
0 | 45 | 5 | 0 | 15 | 0 | 25 | 10 | 2.58 | 2.570653
0 | 5 | 5 | 0 | 30 | 0 | 55 | 5 | 2.15 | 2.09839
4 | 12 | 8 | 4 | 16 | 8 | 48 | 0 | 2.03 | 2.061797
5 | 5 | 10 | 0 | 20 | 0 | 55 | 5 | 2.57 | 2.115927
4 | 0 | 8 | 24 | 4 | 16 | 44 | 0 | 1.98 | 1.755743
5 | 15 | 5 | 0 | 5 | 0 | 65 | 5 | 2.47 | 2.591758
0 | 30 | 10 | 0 | 5 | 0 | 45 | 10 | 2.85 | 2.741618
0 | 35 | 20 | 0 | 30 | 0 | 15 | 0 | 2.19 | 2.316639
0 | 30 | 5 | 0 | 30 | 0 | 20 | 15 | 2.4 | 2.469849
0 | 25 | 20 | 0 | 10 | 0 | 35 | 10 | 2.73 | 2.772555
4 | 8 | 4 | 4 | 16 | 12 | 48 | 4 | 2.42 | 2.183664
0 | 25 | 10 | 0 | 25 | 0 | 35 | 5 | 2.29 | 2.257009
0 | 15 | 5 | 0 | 45 | 0 | 30 | 5 | 1.91 | 2.13608
0 | 15 | 5 | 0 | 15 | 0 | 40 | 25 | 3.32 | 2.959863
4 | 12 | 4 | 0 | 28 | 0 | 40 | 12 | 2.11 | 2.70416
0 | 5 | 10 | 0 | 10 | 0 | 55 | 20 | 2.88 | 2.814069
5 | 10 | 5 | 0 | 25 | 0 | 50 | 5 | 2.32 | 2.207009