## Train Results
Al | Co | Cr | Cu | Fe | Mn | Ni | V | Actual_Hardness (GPa) SRJT | Predicted_Hardness (GPa) SRJT
0 | 15 | 5 | 0 | 15 | 0 | 40 | 25 | 3.32 | 3.025463
0 | 15 | 5 | 0 | 20 | 0 | 40 | 20 | 2.71 | 2.628446
0 | 10 | 10 | 0 | 55 | 0 | 25 | 0 | 1.82 | 2.103541
0 | 40 | 4 | 0 | 28 | 4 | 4 | 20 | 2.54 | 2.512368
4 | 0 | 8 | 24 | 4 | 16 | 44 | 0 | 1.98 | 1.755041
4 | 16 | 0 | 20 | 4 | 12 | 44 | 0 | 1.79 | 1.79108
0 | 10 | 5 | 0 | 5 | 0 | 50 | 30 | 3.32 | 3.374826
0 | 50 | 10 | 0 | 15 | 0 | 15 | 10 | 2.68 | 2.805949
0 | 15 | 5 | 0 | 45 | 0 | 30 | 5 | 1.91 | 2.190102
0 | 24 | 4 | 0 | 8 | 4 | 36 | 24 | 2.74 | 3.007819
0 | 15 | 15 | 0 | 5 | 0 | 45 | 20 | 2.95 | 2.906416
4 | 20 | 4 | 4 | 16 | 0 | 52 | 0 | 2.06 | 2.212864
0 | 45 | 10 | 0 | 20 | 0 | 15 | 10 | 2.62 | 2.732305
0 | 20 | 5 | 0 | 15 | 0 | 40 | 20 | 1.85 | 2.587197
0 | 10 | 0 | 0 | 0 | 0 | 75 | 15 | 2.42 | 2.612566
5 | 5 | 10 | 0 | 35 | 0 | 45 | 0 | 1.87 | 1.979485
5 | 10 | 5 | 0 | 20 | 0 | 55 | 5 | 2.67 | 2.615014
5 | 10 | 0 | 0 | 5 | 0 | 55 | 25 | 3.48 | 3.47076
0 | 30 | 0 | 0 | 30 | 0 | 35 | 5 | 1.98 | 2.053128
5 | 20 | 5 | 0 | 25 | 0 | 45 | 0 | 2.11 | 2.079076
0 | 5 | 10 | 0 | 30 | 0 | 50 | 5 | 2.11 | 2.193296
4 | 0 | 12 | 4 | 4 | 16 | 52 | 8 | 2.23 | 2.033528
4 | 4 | 4 | 8 | 28 | 16 | 32 | 4 | 1.86 | 1.858837
0 | 15 | 20 | 0 | 5 | 0 | 45 | 15 | 2.96 | 2.870888
0 | 5 | 10 | 0 | 10 | 0 | 55 | 20 | 2.88 | 2.932376
4 | 0 | 8 | 4 | 24 | 12 | 44 | 4 | 2.04 | 2.031649
0 | 30 | 10 | 0 | 15 | 0 | 30 | 15 | 2.83 | 2.874145
0 | 65 | 15 | 0 | 0 | 0 | 10 | 10 | 3.09 | 3.109212
4 | 8 | 0 | 12 | 20 | 8 | 48 | 0 | 1.89 | 2.208868
0 | 25 | 15 | 0 | 5 | 0 | 35 | 20 | 3.29 | 3.184121
0 | 20 | 8 | 4 | 0 | 20 | 44 | 4 | 2.25 | 2.182035
0 | 10 | 5 | 0 | 35 | 0 | 35 | 15 | 2.52 | 2.508003
4 | 12 | 8 | 4 | 16 | 8 | 48 | 0 | 2.03 | 2.150316
0 | 25 | 5 | 0 | 10 | 0 | 35 | 25 | 3.02 | 3.074094
0 | 20 | 4 | 0 | 4 | 4 | 48 | 20 | 3.04 | 2.936729
0 | 30 | 5 | 0 | 15 | 0 | 20 | 30 | 4.28 | 4.233019
0 | 35 | 15 | 0 | 10 | 0 | 25 | 15 | 2.94 | 3.100116
0 | 35 | 25 | 0 | 5 | 0 | 30 | 5 | 2.9 | 2.857283
0 | 40 | 5 | 0 | 15 | 0 | 15 | 25 | 3.82 | 3.88598
0 | 45 | 15 | 0 | 10 | 0 | 15 | 15 | 3.17 | 3.196935
0 | 20 | 20 | 0 | 15 | 0 | 30 | 15 | 2.51 | 2.741965
0 | 40 | 20 | 0 | 5 | 0 | 30 | 5 | 3.05 | 2.905629
4 | 12 | 0 | 12 | 20 | 8 | 44 | 0 | 2.66 | 2.286742
0 | 10 | 10 | 0 | 25 | 0 | 50 | 5 | 2.15 | 2.244836
0 | 35 | 15 | 0 | 5 | 0 | 20 | 25 | 6.04 | 5.723961
0 | 15 | 20 | 0 | 15 | 0 | 40 | 10 | 2.43 | 2.748701
4 | 12 | 4 | 4 | 20 | 16 | 32 | 8 | 2.13 | 2.110683
4 | 8 | 0 | 0 | 4 | 8 | 52 | 24 | 2.63 | 2.818528
5 | 0 | 5 | 0 | 25 | 0 | 60 | 5 | 2.31 | 2.467037
0 | 25 | 10 | 0 | 5 | 0 | 35 | 25 | 3.4 | 3.354807
4 | 8 | 12 | 4 | 4 | 24 | 40 | 4 | 2.08 | 1.921287
0 | 25 | 10 | 0 | 20 | 0 | 40 | 5 | 2.31 | 2.396223
0 | 5 | 0 | 0 | 75 | 0 | 20 | 0 | 2.53 | 2.553109
0 | 45 | 5 | 0 | 15 | 0 | 25 | 10 | 2.58 | 2.458096
0 | 25 | 0 | 0 | 35 | 0 | 35 | 5 | 1.8 | 2.063535
4 | 0 | 12 | 16 | 4 | 12 | 52 | 0 | 1.99 | 1.793475
0 | 55 | 10 | 0 | 10 | 0 | 15 | 10 | 2.88 | 2.895046
0 | 16 | 8 | 4 | 16 | 20 | 36 | 0 | 2.05 | 1.984663
4 | 12 | 8 | 0 | 8 | 8 | 56 | 4 | 2.3 | 2.325907
0 | 30 | 5 | 0 | 30 | 0 | 20 | 15 | 2.4 | 2.410335
0 | 35 | 20 | 0 | 10 | 0 | 15 | 20 | 5.22 | 5.198826
0 | 20 | 10 | 0 | 10 | 0 | 45 | 15 | 2.93 | 2.727291
0 | 5 | 5 | 0 | 30 | 0 | 45 | 15 | 2.38 | 2.609225
4 | 0 | 4 | 4 | 16 | 12 | 56 | 4 | 2.14 | 2.381095
5 | 5 | 5 | 0 | 20 | 0 | 50 | 15 | 3.35 | 3.345553
0 | 4 | 8 | 4 | 16 | 20 | 44 | 4 | 2.06 | 2.067583
0 | 15 | 15 | 0 | 15 | 0 | 40 | 15 | 2.57 | 2.656893
0 | 12 | 4 | 0 | 4 | 16 | 40 | 24 | 2.54 | 2.665825
0 | 30 | 0 | 0 | 15 | 0 | 50 | 5 | 1.92 | 2.024124
0 | 20 | 15 | 0 | 0 | 0 | 35 | 30 | 5.96 | 5.709017
0 | 10 | 20 | 0 | 5 | 0 | 60 | 5 | 2.58 | 2.851483
0 | 20 | 10 | 0 | 5 | 0 | 40 | 25 | 3.41 | 3.13775
0 | 30 | 10 | 0 | 10 | 0 | 30 | 20 | 3.37 | 3.172799
0 | 0 | 8 | 4 | 16 | 12 | 52 | 8 | 2.25 | 2.259066
0 | 30 | 20 | 0 | 5 | 0 | 40 | 5 | 2.6 | 2.910097
0 | 5 | 5 | 0 | 30 | 0 | 55 | 5 | 2.15 | 2.125993
5 | 5 | 0 | 0 | 40 | 0 | 45 | 5 | 2.69 | 2.675145
0 | 15 | 25 | 0 | 5 | 0 | 50 | 5 | 2.82 | 2.886321
4 | 12 | 4 | 4 | 12 | 16 | 36 | 12 | 2.08 | 2.097296
0 | 25 | 20 | 0 | 10 | 0 | 35 | 10 | 2.73 | 2.898886
0 | 30 | 10 | 0 | 5 | 0 | 45 | 10 | 2.85 | 2.778511
0 | 40 | 25 | 0 | 10 | 0 | 20 | 5 | 2.77 | 2.805318
0 | 24 | 8 | 0 | 12 | 16 | 32 | 8 | 2.3 | 2.193408
4 | 32 | 8 | 4 | 4 | 20 | 24 | 4 | 2.22 | 2.116695
0 | 20 | 10 | 0 | 0 | 0 | 45 | 25 | 3 | 3.060346
4 | 40 | 0 | 0 | 12 | 4 | 36 | 4 | 1.75 | 2.031138
0 | 25 | 5 | 0 | 10 | 0 | 50 | 10 | 2.35 | 2.404194
0 | 40 | 5 | 0 | 15 | 0 | 20 | 20 | 3.42 | 3.351629
0 | 16 | 0 | 4 | 20 | 20 | 28 | 12 | 2.23 | 2.142419
5 | 0 | 5 | 0 | 45 | 0 | 45 | 0 | 1.96 | 2.067832
4 | 12 | 0 | 0 | 16 | 8 | 52 | 8 | 2.66 | 2.81817

## Test Results
Al | Co | Cr | Cu | Fe | Mn | Ni | V | Actual_Hardness (GPa) SRJT | Predicted_Hardness (GPa) SRJT
4 | 0 | 12 | 16 | 4 | 12 | 52 | 0 | 1.99 | 1.793475
4 | 40 | 0 | 0 | 12 | 4 | 36 | 4 | 1.75 | 2.031138
0 | 30 | 10 | 0 | 10 | 0 | 30 | 20 | 3.37 | 3.172799
0 | 25 | 15 | 0 | 5 | 0 | 35 | 20 | 3.29 | 3.184121
4 | 12 | 4 | 4 | 12 | 16 | 36 | 12 | 2.08 | 2.097296
0 | 15 | 25 | 0 | 5 | 0 | 50 | 5 | 2.82 | 2.886321
0 | 5 | 0 | 0 | 75 | 0 | 20 | 0 | 2.53 | 2.553109
0 | 25 | 20 | 0 | 10 | 0 | 35 | 10 | 2.73 | 2.898886
4 | 12 | 8 | 4 | 16 | 8 | 48 | 0 | 2.03 | 2.150316
0 | 10 | 5 | 0 | 10 | 0 | 55 | 20 | 2.76 | 2.874342
0 | 25 | 10 | 0 | 20 | 0 | 40 | 5 | 2.31 | 2.396223
0 | 10 | 0 | 0 | 30 | 0 | 40 | 20 | 2.33 | 2.677252
0 | 40 | 25 | 0 | 10 | 0 | 20 | 5 | 2.77 | 2.805318
0 | 20 | 10 | 0 | 5 | 0 | 40 | 25 | 3.41 | 3.13775
0 | 5 | 15 | 0 | 5 | 0 | 70 | 5 | 2.24 | 2.703299
5 | 5 | 10 | 0 | 35 | 0 | 45 | 0 | 1.87 | 1.979485
5 | 10 | 0 | 0 | 5 | 0 | 55 | 25 | 3.48 | 3.47076
4 | 0 | 8 | 4 | 24 | 12 | 44 | 4 | 2.04 | 2.031649
0 | 4 | 8 | 4 | 16 | 20 | 44 | 4 | 2.06 | 2.067583
0 | 35 | 15 | 0 | 5 | 0 | 20 | 25 | 6.04 | 5.723961
0 | 5 | 10 | 0 | 30 | 0 | 50 | 5 | 2.11 | 2.193296
0 | 20 | 8 | 4 | 0 | 20 | 44 | 4 | 2.25 | 2.182035
5 | 5 | 5 | 0 | 20 | 0 | 50 | 15 | 3.35 | 3.345553
0 | 65 | 15 | 0 | 0 | 0 | 10 | 10 | 3.09 | 3.109212