## Train Results
Al | Co | Cr | Cu | Fe | Mn | Ni | V | Actual_Hardness (GPa) SRJT | Predicted_Hardness (GPa) SRJT
0 | 15 | 5 | 0 | 15 | 0 | 40 | 25 | 3.32 | 2.983811
0 | 15 | 5 | 0 | 20 | 0 | 40 | 20 | 2.71 | 2.531506
0 | 10 | 10 | 0 | 55 | 0 | 25 | 0 | 1.82 | 2.030914
0 | 40 | 4 | 0 | 28 | 4 | 4 | 20 | 2.54 | 2.618705
4 | 0 | 8 | 24 | 4 | 16 | 44 | 0 | 1.98 | 1.750873
4 | 16 | 0 | 20 | 4 | 12 | 44 | 0 | 1.79 | 1.773265
0 | 10 | 5 | 0 | 5 | 0 | 50 | 30 | 3.32 | 3.315791
0 | 50 | 10 | 0 | 15 | 0 | 15 | 10 | 2.68 | 2.783707
0 | 15 | 5 | 0 | 45 | 0 | 30 | 5 | 1.91 | 2.1598
0 | 24 | 4 | 0 | 8 | 4 | 36 | 24 | 2.74 | 2.996291
0 | 15 | 15 | 0 | 5 | 0 | 45 | 20 | 2.95 | 2.980943
4 | 20 | 4 | 4 | 16 | 0 | 52 | 0 | 2.06 | 2.173346
0 | 45 | 10 | 0 | 20 | 0 | 15 | 10 | 2.62 | 2.757596
0 | 20 | 5 | 0 | 15 | 0 | 40 | 20 | 1.85 | 2.477685
0 | 10 | 0 | 0 | 0 | 0 | 75 | 15 | 2.42 | 2.500656
5 | 5 | 10 | 0 | 35 | 0 | 45 | 0 | 1.87 | 1.970642
5 | 10 | 5 | 0 | 20 | 0 | 55 | 5 | 2.67 | 2.563804
5 | 10 | 0 | 0 | 5 | 0 | 55 | 25 | 3.48 | 3.507741
0 | 30 | 0 | 0 | 30 | 0 | 35 | 5 | 1.98 | 2.077054
5 | 20 | 5 | 0 | 25 | 0 | 45 | 0 | 2.11 | 2.125869
0 | 5 | 10 | 0 | 30 | 0 | 50 | 5 | 2.11 | 2.14976
4 | 0 | 12 | 4 | 4 | 16 | 52 | 8 | 2.23 | 1.981654
4 | 4 | 4 | 8 | 28 | 16 | 32 | 4 | 1.86 | 1.779175
0 | 15 | 20 | 0 | 5 | 0 | 45 | 15 | 2.96 | 2.878694
0 | 5 | 10 | 0 | 10 | 0 | 55 | 20 | 2.88 | 2.812974
4 | 0 | 8 | 4 | 24 | 12 | 44 | 4 | 2.04 | 1.929995
0 | 30 | 10 | 0 | 15 | 0 | 30 | 15 | 2.83 | 2.893305
0 | 65 | 15 | 0 | 0 | 0 | 10 | 10 | 3.09 | 3.055146
4 | 8 | 0 | 12 | 20 | 8 | 48 | 0 | 1.89 | 2.17877
0 | 25 | 15 | 0 | 5 | 0 | 35 | 20 | 3.29 | 3.260828
0 | 20 | 8 | 4 | 0 | 20 | 44 | 4 | 2.25 | 2.295244
0 | 10 | 5 | 0 | 35 | 0 | 35 | 15 | 2.52 | 2.533907
4 | 12 | 8 | 4 | 16 | 8 | 48 | 0 | 2.03 | 2.117394
0 | 25 | 5 | 0 | 10 | 0 | 35 | 25 | 3.02 | 3.014149
0 | 20 | 4 | 0 | 4 | 4 | 48 | 20 | 3.04 | 2.966738
0 | 30 | 5 | 0 | 15 | 0 | 20 | 30 | 4.28 | 4.100211
0 | 35 | 15 | 0 | 10 | 0 | 25 | 15 | 2.94 | 2.987406
0 | 35 | 25 | 0 | 5 | 0 | 30 | 5 | 2.9 | 2.857646
0 | 40 | 5 | 0 | 15 | 0 | 15 | 25 | 3.82 | 3.845618
0 | 45 | 15 | 0 | 10 | 0 | 15 | 15 | 3.17 | 3.071385
0 | 20 | 20 | 0 | 15 | 0 | 30 | 15 | 2.51 | 2.70832
0 | 40 | 20 | 0 | 5 | 0 | 30 | 5 | 3.05 | 2.843894
4 | 12 | 0 | 12 | 20 | 8 | 44 | 0 | 2.66 | 2.155758
0 | 10 | 10 | 0 | 25 | 0 | 50 | 5 | 2.15 | 2.162429
0 | 35 | 15 | 0 | 5 | 0 | 20 | 25 | 6.04 | 5.665563
0 | 15 | 20 | 0 | 15 | 0 | 40 | 10 | 2.43 | 2.607903
4 | 12 | 4 | 4 | 20 | 16 | 32 | 8 | 2.13 | 1.885373
4 | 8 | 0 | 0 | 4 | 8 | 52 | 24 | 2.63 | 2.975266
5 | 0 | 5 | 0 | 25 | 0 | 60 | 5 | 2.31 | 2.392344
0 | 25 | 10 | 0 | 5 | 0 | 35 | 25 | 3.4 | 3.375242
4 | 8 | 12 | 4 | 4 | 24 | 40 | 4 | 2.08 | 1.86285
0 | 25 | 10 | 0 | 20 | 0 | 40 | 5 | 2.31 | 2.328189
0 | 5 | 0 | 0 | 75 | 0 | 20 | 0 | 2.53 | 2.366416
0 | 45 | 5 | 0 | 15 | 0 | 25 | 10 | 2.58 | 2.653263
0 | 25 | 0 | 0 | 35 | 0 | 35 | 5 | 1.8 | 2.074252
4 | 0 | 12 | 16 | 4 | 12 | 52 | 0 | 1.99 | 1.761649
0 | 55 | 10 | 0 | 10 | 0 | 15 | 10 | 2.88 | 2.840278
0 | 16 | 8 | 4 | 16 | 20 | 36 | 0 | 2.05 | 2.007477
4 | 12 | 8 | 0 | 8 | 8 | 56 | 4 | 2.3 | 2.37426
0 | 30 | 5 | 0 | 30 | 0 | 20 | 15 | 2.4 | 2.467734
0 | 35 | 20 | 0 | 10 | 0 | 15 | 20 | 5.22 | 5.046751
0 | 20 | 10 | 0 | 10 | 0 | 45 | 15 | 2.93 | 2.734981
0 | 5 | 5 | 0 | 30 | 0 | 45 | 15 | 2.38 | 2.517241
4 | 0 | 4 | 4 | 16 | 12 | 56 | 4 | 2.14 | 2.504363
5 | 5 | 5 | 0 | 20 | 0 | 50 | 15 | 3.35 | 3.305138
0 | 4 | 8 | 4 | 16 | 20 | 44 | 4 | 2.06 | 2.068891
0 | 15 | 15 | 0 | 15 | 0 | 40 | 15 | 2.57 | 2.660265
0 | 12 | 4 | 0 | 4 | 16 | 40 | 24 | 2.54 | 2.66342
0 | 30 | 0 | 0 | 15 | 0 | 50 | 5 | 1.92 | 2.045022
0 | 20 | 15 | 0 | 0 | 0 | 35 | 30 | 5.96 | 5.708126
0 | 10 | 20 | 0 | 5 | 0 | 60 | 5 | 2.58 | 2.769491
0 | 20 | 10 | 0 | 5 | 0 | 40 | 25 | 3.41 | 3.201845
0 | 30 | 10 | 0 | 10 | 0 | 30 | 20 | 3.37 | 3.251358
0 | 0 | 8 | 4 | 16 | 12 | 52 | 8 | 2.25 | 2.198271
0 | 30 | 20 | 0 | 5 | 0 | 40 | 5 | 2.6 | 2.81727
0 | 5 | 5 | 0 | 30 | 0 | 55 | 5 | 2.15 | 2.104648
5 | 5 | 0 | 0 | 40 | 0 | 45 | 5 | 2.69 | 2.504445
0 | 15 | 25 | 0 | 5 | 0 | 50 | 5 | 2.82 | 2.803419
4 | 12 | 4 | 4 | 12 | 16 | 36 | 12 | 2.08 | 1.952691
0 | 25 | 20 | 0 | 10 | 0 | 35 | 10 | 2.73 | 2.840708
0 | 30 | 10 | 0 | 5 | 0 | 45 | 10 | 2.85 | 2.798487
0 | 40 | 25 | 0 | 10 | 0 | 20 | 5 | 2.77 | 2.837683
0 | 24 | 8 | 0 | 12 | 16 | 32 | 8 | 2.3 | 2.332018
4 | 32 | 8 | 4 | 4 | 20 | 24 | 4 | 2.22 | 1.967796
0 | 20 | 10 | 0 | 0 | 0 | 45 | 25 | 3 | 3.234744
4 | 40 | 0 | 0 | 12 | 4 | 36 | 4 | 1.75 | 1.993161
0 | 25 | 5 | 0 | 10 | 0 | 50 | 10 | 2.35 | 2.346015
0 | 40 | 5 | 0 | 15 | 0 | 20 | 20 | 3.42 | 3.480309
0 | 16 | 0 | 4 | 20 | 20 | 28 | 12 | 2.23 | 2.241925
5 | 0 | 5 | 0 | 45 | 0 | 45 | 0 | 1.96 | 2.008104
4 | 12 | 0 | 0 | 16 | 8 | 52 | 8 | 2.66 | 2.816231

## Test Results
Al | Co | Cr | Cu | Fe | Mn | Ni | V | Actual_Hardness (GPa) SRJT | Predicted_Hardness (GPa) SRJT
4 | 0 | 12 | 16 | 4 | 12 | 52 | 0 | 1.99 | 1.761649
4 | 40 | 0 | 0 | 12 | 4 | 36 | 4 | 1.75 | 1.993161
0 | 30 | 10 | 0 | 10 | 0 | 30 | 20 | 3.37 | 3.251358
0 | 25 | 15 | 0 | 5 | 0 | 35 | 20 | 3.29 | 3.260828
4 | 12 | 4 | 4 | 12 | 16 | 36 | 12 | 2.08 | 1.952691
0 | 15 | 25 | 0 | 5 | 0 | 50 | 5 | 2.82 | 2.803419
0 | 5 | 0 | 0 | 75 | 0 | 20 | 0 | 2.53 | 2.366416
0 | 25 | 20 | 0 | 10 | 0 | 35 | 10 | 2.73 | 2.840708
4 | 12 | 8 | 4 | 16 | 8 | 48 | 0 | 2.03 | 2.117394
0 | 10 | 5 | 0 | 10 | 0 | 55 | 20 | 2.76 | 2.742581
0 | 25 | 10 | 0 | 20 | 0 | 40 | 5 | 2.31 | 2.328189
0 | 10 | 0 | 0 | 30 | 0 | 40 | 20 | 2.33 | 2.751387
0 | 40 | 25 | 0 | 10 | 0 | 20 | 5 | 2.77 | 2.837683
0 | 20 | 10 | 0 | 5 | 0 | 40 | 25 | 3.41 | 3.201845
0 | 5 | 15 | 0 | 5 | 0 | 70 | 5 | 2.24 | 2.544053
5 | 5 | 10 | 0 | 35 | 0 | 45 | 0 | 1.87 | 1.970642
5 | 10 | 0 | 0 | 5 | 0 | 55 | 25 | 3.48 | 3.507741
4 | 0 | 8 | 4 | 24 | 12 | 44 | 4 | 2.04 | 1.929995
0 | 4 | 8 | 4 | 16 | 20 | 44 | 4 | 2.06 | 2.068891
0 | 35 | 15 | 0 | 5 | 0 | 20 | 25 | 6.04 | 5.665563
0 | 5 | 10 | 0 | 30 | 0 | 50 | 5 | 2.11 | 2.14976
0 | 20 | 8 | 4 | 0 | 20 | 44 | 4 | 2.25 | 2.295244
5 | 5 | 5 | 0 | 20 | 0 | 50 | 15 | 3.35 | 3.305138
0 | 65 | 15 | 0 | 0 | 0 | 10 | 10 | 3.09 | 3.055146