## Train Results
Al | Co | Cr | Cu | Fe | Mn | Ni | V | Actual_Hardness (GPa) SRJT | Predicted_Hardness (GPa) SRJT
0 | 15 | 5 | 0 | 15 | 0 | 40 | 25 | 3.32 | 3.009996
0 | 15 | 5 | 0 | 20 | 0 | 40 | 20 | 2.71 | 2.587894
0 | 10 | 10 | 0 | 55 | 0 | 25 | 0 | 1.82 | 2.057932
0 | 40 | 4 | 0 | 28 | 4 | 4 | 20 | 2.54 | 2.606148
4 | 0 | 8 | 24 | 4 | 16 | 44 | 0 | 1.98 | 1.753743
4 | 16 | 0 | 20 | 4 | 12 | 44 | 0 | 1.79 | 1.772552
0 | 10 | 5 | 0 | 5 | 0 | 50 | 30 | 3.32 | 3.314993
0 | 50 | 10 | 0 | 15 | 0 | 15 | 10 | 2.68 | 2.803216
0 | 15 | 5 | 0 | 45 | 0 | 30 | 5 | 1.91 | 2.182605
0 | 24 | 4 | 0 | 8 | 4 | 36 | 24 | 2.74 | 2.943
0 | 15 | 15 | 0 | 5 | 0 | 45 | 20 | 2.95 | 2.923813
4 | 20 | 4 | 4 | 16 | 0 | 52 | 0 | 2.06 | 2.099853
0 | 45 | 10 | 0 | 20 | 0 | 15 | 10 | 2.62 | 2.697958
0 | 20 | 5 | 0 | 15 | 0 | 40 | 20 | 1.85 | 2.488577
0 | 10 | 0 | 0 | 0 | 0 | 75 | 15 | 2.42 | 2.524272
5 | 5 | 10 | 0 | 35 | 0 | 45 | 0 | 1.87 | 1.896249
5 | 10 | 5 | 0 | 20 | 0 | 55 | 5 | 2.67 | 2.344178
5 | 10 | 0 | 0 | 5 | 0 | 55 | 25 | 3.48 | 3.444251
0 | 30 | 0 | 0 | 30 | 0 | 35 | 5 | 1.98 | 2.058357
5 | 20 | 5 | 0 | 25 | 0 | 45 | 0 | 2.11 | 1.985245
0 | 5 | 10 | 0 | 30 | 0 | 50 | 5 | 2.11 | 2.221842
4 | 0 | 12 | 4 | 4 | 16 | 52 | 8 | 2.23 | 1.854749
4 | 4 | 4 | 8 | 28 | 16 | 32 | 4 | 1.86 | 1.776398
0 | 15 | 20 | 0 | 5 | 0 | 45 | 15 | 2.96 | 2.898749
0 | 5 | 10 | 0 | 10 | 0 | 55 | 20 | 2.88 | 2.852346
4 | 0 | 8 | 4 | 24 | 12 | 44 | 4 | 2.04 | 1.843512
0 | 30 | 10 | 0 | 15 | 0 | 30 | 15 | 2.83 | 2.856053
0 | 65 | 15 | 0 | 0 | 0 | 10 | 10 | 3.09 | 3.086304
4 | 8 | 0 | 12 | 20 | 8 | 48 | 0 | 1.89 | 2.329482
0 | 25 | 15 | 0 | 5 | 0 | 35 | 20 | 3.29 | 3.219413
0 | 20 | 8 | 4 | 0 | 20 | 44 | 4 | 2.25 | 2.312655
0 | 10 | 5 | 0 | 35 | 0 | 35 | 15 | 2.52 | 2.499101
4 | 12 | 8 | 4 | 16 | 8 | 48 | 0 | 2.03 | 2.043484
0 | 25 | 5 | 0 | 10 | 0 | 35 | 25 | 3.02 | 2.865422
0 | 20 | 4 | 0 | 4 | 4 | 48 | 20 | 3.04 | 2.944577
0 | 30 | 5 | 0 | 15 | 0 | 20 | 30 | 4.28 | 4.098674
0 | 35 | 15 | 0 | 10 | 0 | 25 | 15 | 2.94 | 3.03009
0 | 35 | 25 | 0 | 5 | 0 | 30 | 5 | 2.9 | 2.839318
0 | 40 | 5 | 0 | 15 | 0 | 15 | 25 | 3.82 | 3.864537
0 | 45 | 15 | 0 | 10 | 0 | 15 | 15 | 3.17 | 3.198934
0 | 20 | 20 | 0 | 15 | 0 | 30 | 15 | 2.51 | 2.794582
0 | 40 | 20 | 0 | 5 | 0 | 30 | 5 | 3.05 | 2.868109
4 | 12 | 0 | 12 | 20 | 8 | 44 | 0 | 2.66 | 2.251627
0 | 10 | 10 | 0 | 25 | 0 | 50 | 5 | 2.15 | 2.297858
0 | 35 | 15 | 0 | 5 | 0 | 20 | 25 | 6.04 | 5.763616
0 | 15 | 20 | 0 | 15 | 0 | 40 | 10 | 2.43 | 2.625413
4 | 12 | 4 | 4 | 20 | 16 | 32 | 8 | 2.13 | 1.821241
4 | 8 | 0 | 0 | 4 | 8 | 52 | 24 | 2.63 | 2.79716
5 | 0 | 5 | 0 | 25 | 0 | 60 | 5 | 2.31 | 2.29285
0 | 25 | 10 | 0 | 5 | 0 | 35 | 25 | 3.4 | 3.362042
4 | 8 | 12 | 4 | 4 | 24 | 40 | 4 | 2.08 | 1.795108
0 | 25 | 10 | 0 | 20 | 0 | 40 | 5 | 2.31 | 2.47533
0 | 5 | 0 | 0 | 75 | 0 | 20 | 0 | 2.53 | 2.469181
0 | 45 | 5 | 0 | 15 | 0 | 25 | 10 | 2.58 | 2.627079
0 | 25 | 0 | 0 | 35 | 0 | 35 | 5 | 1.8 | 2.074315
4 | 0 | 12 | 16 | 4 | 12 | 52 | 0 | 1.99 | 1.773616
0 | 55 | 10 | 0 | 10 | 0 | 15 | 10 | 2.88 | 2.876818
0 | 16 | 8 | 4 | 16 | 20 | 36 | 0 | 2.05 | 2.058324
4 | 12 | 8 | 0 | 8 | 8 | 56 | 4 | 2.3 | 2.262311
0 | 30 | 5 | 0 | 30 | 0 | 20 | 15 | 2.4 | 2.427519
0 | 35 | 20 | 0 | 10 | 0 | 15 | 20 | 5.22 | 5.489979
0 | 20 | 10 | 0 | 10 | 0 | 45 | 15 | 2.93 | 2.783052
0 | 5 | 5 | 0 | 30 | 0 | 45 | 15 | 2.38 | 2.560483
4 | 0 | 4 | 4 | 16 | 12 | 56 | 4 | 2.14 | 2.252118
5 | 5 | 5 | 0 | 20 | 0 | 50 | 15 | 3.35 | 3.273517
0 | 4 | 8 | 4 | 16 | 20 | 44 | 4 | 2.06 | 2.104048
0 | 15 | 15 | 0 | 15 | 0 | 40 | 15 | 2.57 | 2.652157
0 | 12 | 4 | 0 | 4 | 16 | 40 | 24 | 2.54 | 2.79161
0 | 30 | 0 | 0 | 15 | 0 | 50 | 5 | 1.92 | 2.057339
0 | 20 | 15 | 0 | 0 | 0 | 35 | 30 | 5.96 | 5.779428
0 | 10 | 20 | 0 | 5 | 0 | 60 | 5 | 2.58 | 2.788308
0 | 20 | 10 | 0 | 5 | 0 | 40 | 25 | 3.41 | 3.205059
0 | 30 | 10 | 0 | 10 | 0 | 30 | 20 | 3.37 | 3.170639
0 | 0 | 8 | 4 | 16 | 12 | 52 | 8 | 2.25 | 2.312915
0 | 30 | 20 | 0 | 5 | 0 | 40 | 5 | 2.6 | 2.853834
0 | 5 | 5 | 0 | 30 | 0 | 55 | 5 | 2.15 | 2.168234
5 | 5 | 0 | 0 | 40 | 0 | 45 | 5 | 2.69 | 2.344764
0 | 15 | 25 | 0 | 5 | 0 | 50 | 5 | 2.82 | 2.799179
4 | 12 | 4 | 4 | 12 | 16 | 36 | 12 | 2.08 | 1.845633
0 | 25 | 20 | 0 | 10 | 0 | 35 | 10 | 2.73 | 2.827442
0 | 30 | 10 | 0 | 5 | 0 | 45 | 10 | 2.85 | 2.868746
0 | 40 | 25 | 0 | 10 | 0 | 20 | 5 | 2.77 | 2.831265
0 | 24 | 8 | 0 | 12 | 16 | 32 | 8 | 2.3 | 2.321065
4 | 32 | 8 | 4 | 4 | 20 | 24 | 4 | 2.22 | 1.827418
0 | 20 | 10 | 0 | 0 | 0 | 45 | 25 | 3 | 3.098174
4 | 40 | 0 | 0 | 12 | 4 | 36 | 4 | 1.75 | 1.991325
0 | 25 | 5 | 0 | 10 | 0 | 50 | 10 | 2.35 | 2.457168
0 | 40 | 5 | 0 | 15 | 0 | 20 | 20 | 3.42 | 3.357724
0 | 16 | 0 | 4 | 20 | 20 | 28 | 12 | 2.23 | 2.323448
5 | 0 | 5 | 0 | 45 | 0 | 45 | 0 | 1.96 | 1.942872
4 | 12 | 0 | 0 | 16 | 8 | 52 | 8 | 2.66 | 2.713534

## Test Results
Al | Co | Cr | Cu | Fe | Mn | Ni | V | Actual_Hardness (GPa) SRJT | Predicted_Hardness (GPa) SRJT
4 | 0 | 12 | 16 | 4 | 12 | 52 | 0 | 1.99 | 1.773616
4 | 40 | 0 | 0 | 12 | 4 | 36 | 4 | 1.75 | 1.991325
0 | 30 | 10 | 0 | 10 | 0 | 30 | 20 | 3.37 | 3.170639
0 | 25 | 15 | 0 | 5 | 0 | 35 | 20 | 3.29 | 3.219413
4 | 12 | 4 | 4 | 12 | 16 | 36 | 12 | 2.08 | 1.845633
0 | 15 | 25 | 0 | 5 | 0 | 50 | 5 | 2.82 | 2.799179
0 | 5 | 0 | 0 | 75 | 0 | 20 | 0 | 2.53 | 2.469181
0 | 25 | 20 | 0 | 10 | 0 | 35 | 10 | 2.73 | 2.827442
4 | 12 | 8 | 4 | 16 | 8 | 48 | 0 | 2.03 | 2.043484
0 | 10 | 5 | 0 | 10 | 0 | 55 | 20 | 2.76 | 2.833726
0 | 25 | 10 | 0 | 20 | 0 | 40 | 5 | 2.31 | 2.47533
0 | 10 | 0 | 0 | 30 | 0 | 40 | 20 | 2.33 | 2.640698
0 | 40 | 25 | 0 | 10 | 0 | 20 | 5 | 2.77 | 2.831265
0 | 20 | 10 | 0 | 5 | 0 | 40 | 25 | 3.41 | 3.205059
0 | 5 | 15 | 0 | 5 | 0 | 70 | 5 | 2.24 | 2.661248
5 | 5 | 10 | 0 | 35 | 0 | 45 | 0 | 1.87 | 1.896249
5 | 10 | 0 | 0 | 5 | 0 | 55 | 25 | 3.48 | 3.444251
4 | 0 | 8 | 4 | 24 | 12 | 44 | 4 | 2.04 | 1.843512
0 | 4 | 8 | 4 | 16 | 20 | 44 | 4 | 2.06 | 2.104048
0 | 35 | 15 | 0 | 5 | 0 | 20 | 25 | 6.04 | 5.763616
0 | 5 | 10 | 0 | 30 | 0 | 50 | 5 | 2.11 | 2.221842
0 | 20 | 8 | 4 | 0 | 20 | 44 | 4 | 2.25 | 2.312655
5 | 5 | 5 | 0 | 20 | 0 | 50 | 15 | 3.35 | 3.273517
0 | 65 | 15 | 0 | 0 | 0 | 10 | 10 | 3.09 | 3.086304