## Train Results
Al | Co | Cr | Cu | Fe | Mn | Ni | V | Actual_Hardness (GPa) SRJT | Predicted_Hardness (GPa) SRJT
0 | 15 | 5 | 0 | 15 | 0 | 40 | 25 | 3.32 | 2.936498
0 | 15 | 5 | 0 | 20 | 0 | 40 | 20 | 2.71 | 2.586312
0 | 10 | 10 | 0 | 55 | 0 | 25 | 0 | 1.82 | 2.023147
0 | 40 | 4 | 0 | 28 | 4 | 4 | 20 | 2.54 | 2.736488
4 | 0 | 8 | 24 | 4 | 16 | 44 | 0 | 1.98 | 1.753102
4 | 16 | 0 | 20 | 4 | 12 | 44 | 0 | 1.79 | 1.772707
0 | 10 | 5 | 0 | 5 | 0 | 50 | 30 | 3.32 | 3.181494
0 | 50 | 10 | 0 | 15 | 0 | 15 | 10 | 2.68 | 2.758072
0 | 15 | 5 | 0 | 45 | 0 | 30 | 5 | 1.91 | 2.134548
0 | 24 | 4 | 0 | 8 | 4 | 36 | 24 | 2.74 | 2.921379
0 | 15 | 15 | 0 | 5 | 0 | 45 | 20 | 2.95 | 2.81019
4 | 20 | 4 | 4 | 16 | 0 | 52 | 0 | 2.06 | 2.172717
0 | 45 | 10 | 0 | 20 | 0 | 15 | 10 | 2.62 | 2.682415
0 | 20 | 5 | 0 | 15 | 0 | 40 | 20 | 1.85 | 2.502803
0 | 10 | 0 | 0 | 0 | 0 | 75 | 15 | 2.42 | 2.485359
5 | 5 | 10 | 0 | 35 | 0 | 45 | 0 | 1.87 | 1.853338
5 | 10 | 5 | 0 | 20 | 0 | 55 | 5 | 2.67 | 2.437547
5 | 10 | 0 | 0 | 5 | 0 | 55 | 25 | 3.48 | 3.32649
0 | 30 | 0 | 0 | 30 | 0 | 35 | 5 | 1.98 | 2.027606
5 | 20 | 5 | 0 | 25 | 0 | 45 | 0 | 2.11 | 2.056183
0 | 5 | 10 | 0 | 30 | 0 | 50 | 5 | 2.11 | 2.11657
4 | 0 | 12 | 4 | 4 | 16 | 52 | 8 | 2.23 | 2.07409
4 | 4 | 4 | 8 | 28 | 16 | 32 | 4 | 1.86 | 1.777262
0 | 15 | 20 | 0 | 5 | 0 | 45 | 15 | 2.96 | 2.820513
0 | 5 | 10 | 0 | 10 | 0 | 55 | 20 | 2.88 | 2.751095
4 | 0 | 8 | 4 | 24 | 12 | 44 | 4 | 2.04 | 1.900373
0 | 30 | 10 | 0 | 15 | 0 | 30 | 15 | 2.83 | 2.82949
0 | 65 | 15 | 0 | 0 | 0 | 10 | 10 | 3.09 | 3.073179
4 | 8 | 0 | 12 | 20 | 8 | 48 | 0 | 1.89 | 1.969913
0 | 25 | 15 | 0 | 5 | 0 | 35 | 20 | 3.29 | 3.287245
0 | 20 | 8 | 4 | 0 | 20 | 44 | 4 | 2.25 | 2.333065
0 | 10 | 5 | 0 | 35 | 0 | 35 | 15 | 2.52 | 2.518613
4 | 12 | 8 | 4 | 16 | 8 | 48 | 0 | 2.03 | 2.034407
0 | 25 | 5 | 0 | 10 | 0 | 35 | 25 | 3.02 | 2.807611
0 | 20 | 4 | 0 | 4 | 4 | 48 | 20 | 3.04 | 2.775389
0 | 30 | 5 | 0 | 15 | 0 | 20 | 30 | 4.28 | 4.004373
0 | 35 | 15 | 0 | 10 | 0 | 25 | 15 | 2.94 | 3.037395
0 | 35 | 25 | 0 | 5 | 0 | 30 | 5 | 2.9 | 2.810639
0 | 40 | 5 | 0 | 15 | 0 | 15 | 25 | 3.82 | 3.851941
0 | 45 | 15 | 0 | 10 | 0 | 15 | 15 | 3.17 | 3.18345
0 | 20 | 20 | 0 | 15 | 0 | 30 | 15 | 2.51 | 2.765299
0 | 40 | 20 | 0 | 5 | 0 | 30 | 5 | 3.05 | 2.806073
4 | 12 | 0 | 12 | 20 | 8 | 44 | 0 | 2.66 | 1.954793
0 | 10 | 10 | 0 | 25 | 0 | 50 | 5 | 2.15 | 2.189096
0 | 35 | 15 | 0 | 5 | 0 | 20 | 25 | 6.04 | 5.83857
0 | 15 | 20 | 0 | 15 | 0 | 40 | 10 | 2.43 | 2.614747
4 | 12 | 4 | 4 | 20 | 16 | 32 | 8 | 2.13 | 1.873235
4 | 8 | 0 | 0 | 4 | 8 | 52 | 24 | 2.63 | 2.799783
5 | 0 | 5 | 0 | 25 | 0 | 60 | 5 | 2.31 | 2.35057
0 | 25 | 10 | 0 | 5 | 0 | 35 | 25 | 3.4 | 3.246975
4 | 8 | 12 | 4 | 4 | 24 | 40 | 4 | 2.08 | 1.958632
0 | 25 | 10 | 0 | 20 | 0 | 40 | 5 | 2.31 | 2.372019
0 | 5 | 0 | 0 | 75 | 0 | 20 | 0 | 2.53 | 2.212923
0 | 45 | 5 | 0 | 15 | 0 | 25 | 10 | 2.58 | 2.559601
0 | 25 | 0 | 0 | 35 | 0 | 35 | 5 | 1.8 | 2.036144
4 | 0 | 12 | 16 | 4 | 12 | 52 | 0 | 1.99 | 1.789139
0 | 55 | 10 | 0 | 10 | 0 | 15 | 10 | 2.88 | 2.809766
0 | 16 | 8 | 4 | 16 | 20 | 36 | 0 | 2.05 | 2.065096
4 | 12 | 8 | 0 | 8 | 8 | 56 | 4 | 2.3 | 2.306468
0 | 30 | 5 | 0 | 30 | 0 | 20 | 15 | 2.4 | 2.501358
0 | 35 | 20 | 0 | 10 | 0 | 15 | 20 | 5.22 | 5.500075
0 | 20 | 10 | 0 | 10 | 0 | 45 | 15 | 2.93 | 2.681707
0 | 5 | 5 | 0 | 30 | 0 | 45 | 15 | 2.38 | 2.480403
4 | 0 | 4 | 4 | 16 | 12 | 56 | 4 | 2.14 | 2.262045
5 | 5 | 5 | 0 | 20 | 0 | 50 | 15 | 3.35 | 3.273031
0 | 4 | 8 | 4 | 16 | 20 | 44 | 4 | 2.06 | 2.126126
0 | 15 | 15 | 0 | 15 | 0 | 40 | 15 | 2.57 | 2.622591
0 | 12 | 4 | 0 | 4 | 16 | 40 | 24 | 2.54 | 2.627022
0 | 30 | 0 | 0 | 15 | 0 | 50 | 5 | 1.92 | 2.006285
0 | 20 | 15 | 0 | 0 | 0 | 35 | 30 | 5.96 | 5.836648
0 | 10 | 20 | 0 | 5 | 0 | 60 | 5 | 2.58 | 2.730961
0 | 20 | 10 | 0 | 5 | 0 | 40 | 25 | 3.41 | 3.031298
0 | 30 | 10 | 0 | 10 | 0 | 30 | 20 | 3.37 | 3.158998
0 | 0 | 8 | 4 | 16 | 12 | 52 | 8 | 2.25 | 2.28566
0 | 30 | 20 | 0 | 5 | 0 | 40 | 5 | 2.6 | 2.788224
0 | 5 | 5 | 0 | 30 | 0 | 55 | 5 | 2.15 | 2.094236
5 | 5 | 0 | 0 | 40 | 0 | 45 | 5 | 2.69 | 2.535569
0 | 15 | 25 | 0 | 5 | 0 | 50 | 5 | 2.82 | 2.757176
4 | 12 | 4 | 4 | 12 | 16 | 36 | 12 | 2.08 | 1.978052
0 | 25 | 20 | 0 | 10 | 0 | 35 | 10 | 2.73 | 2.780872
0 | 30 | 10 | 0 | 5 | 0 | 45 | 10 | 2.85 | 2.732907
0 | 40 | 25 | 0 | 10 | 0 | 20 | 5 | 2.77 | 2.788384
0 | 24 | 8 | 0 | 12 | 16 | 32 | 8 | 2.3 | 2.326083
4 | 32 | 8 | 4 | 4 | 20 | 24 | 4 | 2.22 | 2.049325
0 | 20 | 10 | 0 | 0 | 0 | 45 | 25 | 3 | 2.991014
4 | 40 | 0 | 0 | 12 | 4 | 36 | 4 | 1.75 | 2.01244
0 | 25 | 5 | 0 | 10 | 0 | 50 | 10 | 2.35 | 2.350618
0 | 40 | 5 | 0 | 15 | 0 | 20 | 20 | 3.42 | 3.36772
0 | 16 | 0 | 4 | 20 | 20 | 28 | 12 | 2.23 | 2.262475
5 | 0 | 5 | 0 | 45 | 0 | 45 | 0 | 1.96 | 1.940426
4 | 12 | 0 | 0 | 16 | 8 | 52 | 8 | 2.66 | 2.724689

## Test Results
Al | Co | Cr | Cu | Fe | Mn | Ni | V | Actual_Hardness (GPa) SRJT | Predicted_Hardness (GPa) SRJT
4 | 0 | 12 | 16 | 4 | 12 | 52 | 0 | 1.99 | 1.789139
4 | 40 | 0 | 0 | 12 | 4 | 36 | 4 | 1.75 | 2.01244
0 | 30 | 10 | 0 | 10 | 0 | 30 | 20 | 3.37 | 3.158998
0 | 25 | 15 | 0 | 5 | 0 | 35 | 20 | 3.29 | 3.287245
4 | 12 | 4 | 4 | 12 | 16 | 36 | 12 | 2.08 | 1.978052
0 | 15 | 25 | 0 | 5 | 0 | 50 | 5 | 2.82 | 2.757176
0 | 5 | 0 | 0 | 75 | 0 | 20 | 0 | 2.53 | 2.212923
0 | 25 | 20 | 0 | 10 | 0 | 35 | 10 | 2.73 | 2.780872
4 | 12 | 8 | 4 | 16 | 8 | 48 | 0 | 2.03 | 2.034407
0 | 10 | 5 | 0 | 10 | 0 | 55 | 20 | 2.76 | 2.648446
0 | 25 | 10 | 0 | 20 | 0 | 40 | 5 | 2.31 | 2.372019
0 | 10 | 0 | 0 | 30 | 0 | 40 | 20 | 2.33 | 2.579385
0 | 40 | 25 | 0 | 10 | 0 | 20 | 5 | 2.77 | 2.788384
0 | 20 | 10 | 0 | 5 | 0 | 40 | 25 | 3.41 | 3.031298
0 | 5 | 15 | 0 | 5 | 0 | 70 | 5 | 2.24 | 2.650655
5 | 5 | 10 | 0 | 35 | 0 | 45 | 0 | 1.87 | 1.853338
5 | 10 | 0 | 0 | 5 | 0 | 55 | 25 | 3.48 | 3.32649
4 | 0 | 8 | 4 | 24 | 12 | 44 | 4 | 2.04 | 1.900373
0 | 4 | 8 | 4 | 16 | 20 | 44 | 4 | 2.06 | 2.126126
0 | 35 | 15 | 0 | 5 | 0 | 20 | 25 | 6.04 | 5.83857
0 | 5 | 10 | 0 | 30 | 0 | 50 | 5 | 2.11 | 2.11657
0 | 20 | 8 | 4 | 0 | 20 | 44 | 4 | 2.25 | 2.333065
5 | 5 | 5 | 0 | 20 | 0 | 50 | 15 | 3.35 | 3.273031
0 | 65 | 15 | 0 | 0 | 0 | 10 | 10 | 3.09 | 3.073179