## Train Results
Al | Co | Cr | Cu | Fe | Mn | Ni | V | Actual_Hardness (GPa) SRJT | Predicted_Hardness (GPa) SRJT
0 | 15 | 5 | 0 | 15 | 0 | 40 | 25 | 3.32 | 2.905508
0 | 15 | 5 | 0 | 20 | 0 | 40 | 20 | 2.71 | 2.509372
0 | 10 | 10 | 0 | 55 | 0 | 25 | 0 | 1.82 | 1.986443
0 | 40 | 4 | 0 | 28 | 4 | 4 | 20 | 2.54 | 2.672859
4 | 0 | 8 | 24 | 4 | 16 | 44 | 0 | 1.98 | 1.752136
4 | 16 | 0 | 20 | 4 | 12 | 44 | 0 | 1.79 | 1.777995
0 | 10 | 5 | 0 | 5 | 0 | 50 | 30 | 3.32 | 3.321466
0 | 50 | 10 | 0 | 15 | 0 | 15 | 10 | 2.68 | 2.72512
0 | 15 | 5 | 0 | 45 | 0 | 30 | 5 | 1.91 | 2.049902
0 | 24 | 4 | 0 | 8 | 4 | 36 | 24 | 2.74 | 2.794493
0 | 15 | 15 | 0 | 5 | 0 | 45 | 20 | 2.95 | 2.851601
4 | 20 | 4 | 4 | 16 | 0 | 52 | 0 | 2.06 | 2.055964
0 | 45 | 10 | 0 | 20 | 0 | 15 | 10 | 2.62 | 2.622921
0 | 20 | 5 | 0 | 15 | 0 | 40 | 20 | 1.85 | 2.462919
0 | 10 | 0 | 0 | 0 | 0 | 75 | 15 | 2.42 | 2.443357
5 | 5 | 10 | 0 | 35 | 0 | 45 | 0 | 1.87 | 1.884508
5 | 10 | 5 | 0 | 20 | 0 | 55 | 5 | 2.67 | 2.727665
5 | 10 | 0 | 0 | 5 | 0 | 55 | 25 | 3.48 | 3.535086
0 | 30 | 0 | 0 | 30 | 0 | 35 | 5 | 1.98 | 1.977872
5 | 20 | 5 | 0 | 25 | 0 | 45 | 0 | 2.11 | 2.158655
0 | 5 | 10 | 0 | 30 | 0 | 50 | 5 | 2.11 | 2.079564
4 | 0 | 12 | 4 | 4 | 16 | 52 | 8 | 2.23 | 2.238334
4 | 4 | 4 | 8 | 28 | 16 | 32 | 4 | 1.86 | 1.780733
0 | 15 | 20 | 0 | 5 | 0 | 45 | 15 | 2.96 | 2.816016
0 | 5 | 10 | 0 | 10 | 0 | 55 | 20 | 2.88 | 2.687184
4 | 0 | 8 | 4 | 24 | 12 | 44 | 4 | 2.04 | 1.904315
0 | 30 | 10 | 0 | 15 | 0 | 30 | 15 | 2.83 | 2.812803
0 | 65 | 15 | 0 | 0 | 0 | 10 | 10 | 3.09 | 3.064388
4 | 8 | 0 | 12 | 20 | 8 | 48 | 0 | 1.89 | 2.116629
0 | 25 | 15 | 0 | 5 | 0 | 35 | 20 | 3.29 | 3.144208
0 | 20 | 8 | 4 | 0 | 20 | 44 | 4 | 2.25 | 2.05476
0 | 10 | 5 | 0 | 35 | 0 | 35 | 15 | 2.52 | 2.385972
4 | 12 | 8 | 4 | 16 | 8 | 48 | 0 | 2.03 | 2.15013
0 | 25 | 5 | 0 | 10 | 0 | 35 | 25 | 3.02 | 2.873684
0 | 20 | 4 | 0 | 4 | 4 | 48 | 20 | 3.04 | 2.710853
0 | 30 | 5 | 0 | 15 | 0 | 20 | 30 | 4.28 | 4.189272
0 | 35 | 15 | 0 | 10 | 0 | 25 | 15 | 2.94 | 3.006926
0 | 35 | 25 | 0 | 5 | 0 | 30 | 5 | 2.9 | 2.847371
0 | 40 | 5 | 0 | 15 | 0 | 15 | 25 | 3.82 | 3.983611
0 | 45 | 15 | 0 | 10 | 0 | 15 | 15 | 3.17 | 3.106158
0 | 20 | 20 | 0 | 15 | 0 | 30 | 15 | 2.51 | 2.643681
0 | 40 | 20 | 0 | 5 | 0 | 30 | 5 | 3.05 | 2.885565
4 | 12 | 0 | 12 | 20 | 8 | 44 | 0 | 2.66 | 2.113646
0 | 10 | 10 | 0 | 25 | 0 | 50 | 5 | 2.15 | 2.109571
0 | 35 | 15 | 0 | 5 | 0 | 20 | 25 | 6.04 | 5.677672
0 | 15 | 20 | 0 | 15 | 0 | 40 | 10 | 2.43 | 2.546154
4 | 12 | 4 | 4 | 20 | 16 | 32 | 8 | 2.13 | 2.007474
4 | 8 | 0 | 0 | 4 | 8 | 52 | 24 | 2.63 | 2.825478
5 | 0 | 5 | 0 | 25 | 0 | 60 | 5 | 2.31 | 2.55628
0 | 25 | 10 | 0 | 5 | 0 | 35 | 25 | 3.4 | 3.316719
4 | 8 | 12 | 4 | 4 | 24 | 40 | 4 | 2.08 | 2.113354
0 | 25 | 10 | 0 | 20 | 0 | 40 | 5 | 2.31 | 2.282953
0 | 5 | 0 | 0 | 75 | 0 | 20 | 0 | 2.53 | 2.335784
0 | 45 | 5 | 0 | 15 | 0 | 25 | 10 | 2.58 | 2.540341
0 | 25 | 0 | 0 | 35 | 0 | 35 | 5 | 1.8 | 1.970855
4 | 0 | 12 | 16 | 4 | 12 | 52 | 0 | 1.99 | 1.794374
0 | 55 | 10 | 0 | 10 | 0 | 15 | 10 | 2.88 | 2.819004
0 | 16 | 8 | 4 | 16 | 20 | 36 | 0 | 2.05 | 1.939047
4 | 12 | 8 | 0 | 8 | 8 | 56 | 4 | 2.3 | 2.427544
0 | 30 | 5 | 0 | 30 | 0 | 20 | 15 | 2.4 | 2.382986
0 | 35 | 20 | 0 | 10 | 0 | 15 | 20 | 5.22 | 5.046213
0 | 20 | 10 | 0 | 10 | 0 | 45 | 15 | 2.93 | 2.581264
0 | 5 | 5 | 0 | 30 | 0 | 45 | 15 | 2.38 | 2.404815
4 | 0 | 4 | 4 | 16 | 12 | 56 | 4 | 2.14 | 2.243043
5 | 5 | 5 | 0 | 20 | 0 | 50 | 15 | 3.35 | 3.429851
0 | 4 | 8 | 4 | 16 | 20 | 44 | 4 | 2.06 | 1.96844
0 | 15 | 15 | 0 | 15 | 0 | 40 | 15 | 2.57 | 2.537779
0 | 12 | 4 | 0 | 4 | 16 | 40 | 24 | 2.54 | 2.424109
0 | 30 | 0 | 0 | 15 | 0 | 50 | 5 | 1.92 | 1.981444
0 | 20 | 15 | 0 | 0 | 0 | 35 | 30 | 5.96 | 5.763296
0 | 10 | 20 | 0 | 5 | 0 | 60 | 5 | 2.58 | 2.666538
0 | 20 | 10 | 0 | 5 | 0 | 40 | 25 | 3.41 | 3.086608
0 | 30 | 10 | 0 | 10 | 0 | 30 | 20 | 3.37 | 3.075916
0 | 0 | 8 | 4 | 16 | 12 | 52 | 8 | 2.25 | 2.121674
0 | 30 | 20 | 0 | 5 | 0 | 40 | 5 | 2.6 | 2.825786
0 | 5 | 5 | 0 | 30 | 0 | 55 | 5 | 2.15 | 2.023982
5 | 5 | 0 | 0 | 40 | 0 | 45 | 5 | 2.69 | 2.709854
0 | 15 | 25 | 0 | 5 | 0 | 50 | 5 | 2.82 | 2.747552
4 | 12 | 4 | 4 | 12 | 16 | 36 | 12 | 2.08 | 2.110805
0 | 25 | 20 | 0 | 10 | 0 | 35 | 10 | 2.73 | 2.80686
0 | 30 | 10 | 0 | 5 | 0 | 45 | 10 | 2.85 | 2.717687
0 | 40 | 25 | 0 | 10 | 0 | 20 | 5 | 2.77 | 2.833647
0 | 24 | 8 | 0 | 12 | 16 | 32 | 8 | 2.3 | 2.170282
4 | 32 | 8 | 4 | 4 | 20 | 24 | 4 | 2.22 | 2.215395
0 | 20 | 10 | 0 | 0 | 0 | 45 | 25 | 3 | 2.997918
4 | 40 | 0 | 0 | 12 | 4 | 36 | 4 | 1.75 | 2.023811
0 | 25 | 5 | 0 | 10 | 0 | 50 | 10 | 2.35 | 2.246603
0 | 40 | 5 | 0 | 15 | 0 | 20 | 20 | 3.42 | 3.462411
0 | 16 | 0 | 4 | 20 | 20 | 28 | 12 | 2.23 | 2.029413
5 | 0 | 5 | 0 | 45 | 0 | 45 | 0 | 1.96 | 1.941595
4 | 12 | 0 | 0 | 16 | 8 | 52 | 8 | 2.66 | 2.77417

## Test Results
Al | Co | Cr | Cu | Fe | Mn | Ni | V | Actual_Hardness (GPa) SRJT | Predicted_Hardness (GPa) SRJT
4 | 0 | 12 | 16 | 4 | 12 | 52 | 0 | 1.99 | 1.794374
4 | 40 | 0 | 0 | 12 | 4 | 36 | 4 | 1.75 | 2.023811
0 | 30 | 10 | 0 | 10 | 0 | 30 | 20 | 3.37 | 3.075916
0 | 25 | 15 | 0 | 5 | 0 | 35 | 20 | 3.29 | 3.144208
4 | 12 | 4 | 4 | 12 | 16 | 36 | 12 | 2.08 | 2.110805
0 | 15 | 25 | 0 | 5 | 0 | 50 | 5 | 2.82 | 2.747552
0 | 5 | 0 | 0 | 75 | 0 | 20 | 0 | 2.53 | 2.335784
0 | 25 | 20 | 0 | 10 | 0 | 35 | 10 | 2.73 | 2.80686
4 | 12 | 8 | 4 | 16 | 8 | 48 | 0 | 2.03 | 2.15013
0 | 10 | 5 | 0 | 10 | 0 | 55 | 20 | 2.76 | 2.628826
0 | 25 | 10 | 0 | 20 | 0 | 40 | 5 | 2.31 | 2.282953
0 | 10 | 0 | 0 | 30 | 0 | 40 | 20 | 2.33 | 2.77683
0 | 40 | 25 | 0 | 10 | 0 | 20 | 5 | 2.77 | 2.833647
0 | 20 | 10 | 0 | 5 | 0 | 40 | 25 | 3.41 | 3.086608
0 | 5 | 15 | 0 | 5 | 0 | 70 | 5 | 2.24 | 2.504981
5 | 5 | 10 | 0 | 35 | 0 | 45 | 0 | 1.87 | 1.884508
5 | 10 | 0 | 0 | 5 | 0 | 55 | 25 | 3.48 | 3.535086
4 | 0 | 8 | 4 | 24 | 12 | 44 | 4 | 2.04 | 1.904315
0 | 4 | 8 | 4 | 16 | 20 | 44 | 4 | 2.06 | 1.96844
0 | 35 | 15 | 0 | 5 | 0 | 20 | 25 | 6.04 | 5.677672
0 | 5 | 10 | 0 | 30 | 0 | 50 | 5 | 2.11 | 2.079564
0 | 20 | 8 | 4 | 0 | 20 | 44 | 4 | 2.25 | 2.05476
5 | 5 | 5 | 0 | 20 | 0 | 50 | 15 | 3.35 | 3.429851
0 | 65 | 15 | 0 | 0 | 0 | 10 | 10 | 3.09 | 3.064388