## Train Results
Al | Co | Cr | Cu | Fe | Mn | Ni | V | Actual_Hardness (GPa) SRJT | Predicted_Hardness (GPa) SRJT
0 | 15 | 5 | 0 | 15 | 0 | 40 | 25 | 3.32 | 2.848902
0 | 15 | 5 | 0 | 20 | 0 | 40 | 20 | 2.71 | 2.600238
0 | 10 | 10 | 0 | 55 | 0 | 25 | 0 | 1.82 | 2.130501
0 | 40 | 4 | 0 | 28 | 4 | 4 | 20 | 2.54 | 2.704272
4 | 0 | 8 | 24 | 4 | 16 | 44 | 0 | 1.98 | 1.751938
4 | 16 | 0 | 20 | 4 | 12 | 44 | 0 | 1.79 | 1.775865
0 | 10 | 5 | 0 | 5 | 0 | 50 | 30 | 3.32 | 3.172063
0 | 50 | 10 | 0 | 15 | 0 | 15 | 10 | 2.68 | 2.755522
0 | 15 | 5 | 0 | 45 | 0 | 30 | 5 | 1.91 | 2.193856
0 | 24 | 4 | 0 | 8 | 4 | 36 | 24 | 2.74 | 2.901952
0 | 15 | 15 | 0 | 5 | 0 | 45 | 20 | 2.95 | 2.928347
4 | 20 | 4 | 4 | 16 | 0 | 52 | 0 | 2.06 | 2.109487
0 | 45 | 10 | 0 | 20 | 0 | 15 | 10 | 2.62 | 2.687301
0 | 20 | 5 | 0 | 15 | 0 | 40 | 20 | 1.85 | 2.469072
0 | 10 | 0 | 0 | 0 | 0 | 75 | 15 | 2.42 | 2.428685
5 | 5 | 10 | 0 | 35 | 0 | 45 | 0 | 1.87 | 1.972225
5 | 10 | 5 | 0 | 20 | 0 | 55 | 5 | 2.67 | 2.492877
5 | 10 | 0 | 0 | 5 | 0 | 55 | 25 | 3.48 | 3.398026
0 | 30 | 0 | 0 | 30 | 0 | 35 | 5 | 1.98 | 2.086812
5 | 20 | 5 | 0 | 25 | 0 | 45 | 0 | 2.11 | 2.079825
0 | 5 | 10 | 0 | 30 | 0 | 50 | 5 | 2.11 | 2.239802
4 | 0 | 12 | 4 | 4 | 16 | 52 | 8 | 2.23 | 2.383176
4 | 4 | 4 | 8 | 28 | 16 | 32 | 4 | 1.86 | 1.795681
0 | 15 | 20 | 0 | 5 | 0 | 45 | 15 | 2.96 | 2.84791
0 | 5 | 10 | 0 | 10 | 0 | 55 | 20 | 2.88 | 2.792976
4 | 0 | 8 | 4 | 24 | 12 | 44 | 4 | 2.04 | 1.995573
0 | 30 | 10 | 0 | 15 | 0 | 30 | 15 | 2.83 | 2.853993
0 | 65 | 15 | 0 | 0 | 0 | 10 | 10 | 3.09 | 2.995192
4 | 8 | 0 | 12 | 20 | 8 | 48 | 0 | 1.89 | 2.096009
0 | 25 | 15 | 0 | 5 | 0 | 35 | 20 | 3.29 | 3.371519
0 | 20 | 8 | 4 | 0 | 20 | 44 | 4 | 2.25 | 2.344815
0 | 10 | 5 | 0 | 35 | 0 | 35 | 15 | 2.52 | 2.584744
4 | 12 | 8 | 4 | 16 | 8 | 48 | 0 | 2.03 | 2.13297
0 | 25 | 5 | 0 | 10 | 0 | 35 | 25 | 3.02 | 2.798918
0 | 20 | 4 | 0 | 4 | 4 | 48 | 20 | 3.04 | 2.941149
0 | 30 | 5 | 0 | 15 | 0 | 20 | 30 | 4.28 | 4.027248
0 | 35 | 15 | 0 | 10 | 0 | 25 | 15 | 2.94 | 2.990143
0 | 35 | 25 | 0 | 5 | 0 | 30 | 5 | 2.9 | 2.830457
0 | 40 | 5 | 0 | 15 | 0 | 15 | 25 | 3.82 | 3.807151
0 | 45 | 15 | 0 | 10 | 0 | 15 | 15 | 3.17 | 3.164561
0 | 20 | 20 | 0 | 15 | 0 | 30 | 15 | 2.51 | 2.595633
0 | 40 | 20 | 0 | 5 | 0 | 30 | 5 | 3.05 | 2.830809
4 | 12 | 0 | 12 | 20 | 8 | 44 | 0 | 2.66 | 2.062594
0 | 10 | 10 | 0 | 25 | 0 | 50 | 5 | 2.15 | 2.295813
0 | 35 | 15 | 0 | 5 | 0 | 20 | 25 | 6.04 | 5.655619
0 | 15 | 20 | 0 | 15 | 0 | 40 | 10 | 2.43 | 2.558003
4 | 12 | 4 | 4 | 20 | 16 | 32 | 8 | 2.13 | 2.070452
4 | 8 | 0 | 0 | 4 | 8 | 52 | 24 | 2.63 | 2.973424
5 | 0 | 5 | 0 | 25 | 0 | 60 | 5 | 2.31 | 2.418778
0 | 25 | 10 | 0 | 5 | 0 | 35 | 25 | 3.4 | 3.461839
4 | 8 | 12 | 4 | 4 | 24 | 40 | 4 | 2.08 | 2.257709
0 | 25 | 10 | 0 | 20 | 0 | 40 | 5 | 2.31 | 2.421708
0 | 5 | 0 | 0 | 75 | 0 | 20 | 0 | 2.53 | 2.537642
0 | 45 | 5 | 0 | 15 | 0 | 25 | 10 | 2.58 | 2.552283
0 | 25 | 0 | 0 | 35 | 0 | 35 | 5 | 1.8 | 2.12037
4 | 0 | 12 | 16 | 4 | 12 | 52 | 0 | 1.99 | 1.788325
0 | 55 | 10 | 0 | 10 | 0 | 15 | 10 | 2.88 | 2.778758
0 | 16 | 8 | 4 | 16 | 20 | 36 | 0 | 2.05 | 2.051893
4 | 12 | 8 | 0 | 8 | 8 | 56 | 4 | 2.3 | 2.39963
0 | 30 | 5 | 0 | 30 | 0 | 20 | 15 | 2.4 | 2.478432
0 | 35 | 20 | 0 | 10 | 0 | 15 | 20 | 5.22 | 5.005887
0 | 20 | 10 | 0 | 10 | 0 | 45 | 15 | 2.93 | 2.688922
0 | 5 | 5 | 0 | 30 | 0 | 45 | 15 | 2.38 | 2.60907
4 | 0 | 4 | 4 | 16 | 12 | 56 | 4 | 2.14 | 2.311821
5 | 5 | 5 | 0 | 20 | 0 | 50 | 15 | 3.35 | 3.379329
0 | 4 | 8 | 4 | 16 | 20 | 44 | 4 | 2.06 | 2.135507
0 | 15 | 15 | 0 | 15 | 0 | 40 | 15 | 2.57 | 2.545686
0 | 12 | 4 | 0 | 4 | 16 | 40 | 24 | 2.54 | 2.696188
0 | 30 | 0 | 0 | 15 | 0 | 50 | 5 | 1.92 | 2.00622
0 | 20 | 15 | 0 | 0 | 0 | 35 | 30 | 5.96 | 5.71218
0 | 10 | 20 | 0 | 5 | 0 | 60 | 5 | 2.58 | 2.733215
0 | 20 | 10 | 0 | 5 | 0 | 40 | 25 | 3.41 | 3.250171
0 | 30 | 10 | 0 | 10 | 0 | 30 | 20 | 3.37 | 3.297738
0 | 0 | 8 | 4 | 16 | 12 | 52 | 8 | 2.25 | 2.300092
0 | 30 | 20 | 0 | 5 | 0 | 40 | 5 | 2.6 | 2.80813
0 | 5 | 5 | 0 | 30 | 0 | 55 | 5 | 2.15 | 2.19504
5 | 5 | 0 | 0 | 40 | 0 | 45 | 5 | 2.69 | 2.537903
0 | 15 | 25 | 0 | 5 | 0 | 50 | 5 | 2.82 | 2.795476
4 | 12 | 4 | 4 | 12 | 16 | 36 | 12 | 2.08 | 2.201122
0 | 25 | 20 | 0 | 10 | 0 | 35 | 10 | 2.73 | 2.802712
0 | 30 | 10 | 0 | 5 | 0 | 45 | 10 | 2.85 | 2.746776
0 | 40 | 25 | 0 | 10 | 0 | 20 | 5 | 2.77 | 2.799446
0 | 24 | 8 | 0 | 12 | 16 | 32 | 8 | 2.3 | 2.359047
4 | 32 | 8 | 4 | 4 | 20 | 24 | 4 | 2.22 | 2.588475
0 | 20 | 10 | 0 | 0 | 0 | 45 | 25 | 3 | 3.118356
4 | 40 | 0 | 0 | 12 | 4 | 36 | 4 | 1.75 | 2.006145
0 | 25 | 5 | 0 | 10 | 0 | 50 | 10 | 2.35 | 2.339363
0 | 40 | 5 | 0 | 15 | 0 | 20 | 20 | 3.42 | 3.269459
0 | 16 | 0 | 4 | 20 | 20 | 28 | 12 | 2.23 | 2.34614
5 | 0 | 5 | 0 | 45 | 0 | 45 | 0 | 1.96 | 2.032877
4 | 12 | 0 | 0 | 16 | 8 | 52 | 8 | 2.66 | 2.624122

## Test Results
Al | Co | Cr | Cu | Fe | Mn | Ni | V | Actual_Hardness (GPa) SRJT | Predicted_Hardness (GPa) SRJT
4 | 0 | 12 | 16 | 4 | 12 | 52 | 0 | 1.99 | 1.788325
4 | 40 | 0 | 0 | 12 | 4 | 36 | 4 | 1.75 | 2.006145
0 | 30 | 10 | 0 | 10 | 0 | 30 | 20 | 3.37 | 3.297738
0 | 25 | 15 | 0 | 5 | 0 | 35 | 20 | 3.29 | 3.371519
4 | 12 | 4 | 4 | 12 | 16 | 36 | 12 | 2.08 | 2.201122
0 | 15 | 25 | 0 | 5 | 0 | 50 | 5 | 2.82 | 2.795476
0 | 5 | 0 | 0 | 75 | 0 | 20 | 0 | 2.53 | 2.537642
0 | 25 | 20 | 0 | 10 | 0 | 35 | 10 | 2.73 | 2.802712
4 | 12 | 8 | 4 | 16 | 8 | 48 | 0 | 2.03 | 2.13297
0 | 10 | 5 | 0 | 10 | 0 | 55 | 20 | 2.76 | 2.848723
0 | 25 | 10 | 0 | 20 | 0 | 40 | 5 | 2.31 | 2.421708
0 | 10 | 0 | 0 | 30 | 0 | 40 | 20 | 2.33 | 2.742505
0 | 40 | 25 | 0 | 10 | 0 | 20 | 5 | 2.77 | 2.799446
0 | 20 | 10 | 0 | 5 | 0 | 40 | 25 | 3.41 | 3.250171
0 | 5 | 15 | 0 | 5 | 0 | 70 | 5 | 2.24 | 2.538589
5 | 5 | 10 | 0 | 35 | 0 | 45 | 0 | 1.87 | 1.972225
5 | 10 | 0 | 0 | 5 | 0 | 55 | 25 | 3.48 | 3.398026
4 | 0 | 8 | 4 | 24 | 12 | 44 | 4 | 2.04 | 1.995573
0 | 4 | 8 | 4 | 16 | 20 | 44 | 4 | 2.06 | 2.135507
0 | 35 | 15 | 0 | 5 | 0 | 20 | 25 | 6.04 | 5.655619
0 | 5 | 10 | 0 | 30 | 0 | 50 | 5 | 2.11 | 2.239802
0 | 20 | 8 | 4 | 0 | 20 | 44 | 4 | 2.25 | 2.344815
5 | 5 | 5 | 0 | 20 | 0 | 50 | 15 | 3.35 | 3.379329
0 | 65 | 15 | 0 | 0 | 0 | 10 | 10 | 3.09 | 2.995192