## Train Results
Al | Co | Cr | Cu | Fe | Mn | Ni | V | Actual_Hardness (GPa) SRJT | Predicted_Hardness (GPa) SRJT
0 | 15 | 5 | 0 | 15 | 0 | 40 | 25 | 3.32 | 2.961195
0 | 15 | 5 | 0 | 20 | 0 | 40 | 20 | 2.71 | 2.572405
0 | 10 | 10 | 0 | 55 | 0 | 25 | 0 | 1.82 | 2.13589
0 | 40 | 4 | 0 | 28 | 4 | 4 | 20 | 2.54 | 2.609105
4 | 0 | 8 | 24 | 4 | 16 | 44 | 0 | 1.98 | 1.758621
4 | 16 | 0 | 20 | 4 | 12 | 44 | 0 | 1.79 | 1.867908
0 | 10 | 5 | 0 | 5 | 0 | 50 | 30 | 3.32 | 3.291494
0 | 50 | 10 | 0 | 15 | 0 | 15 | 10 | 2.68 | 2.764409
0 | 15 | 5 | 0 | 45 | 0 | 30 | 5 | 1.91 | 2.203002
0 | 24 | 4 | 0 | 8 | 4 | 36 | 24 | 2.74 | 2.942701
0 | 15 | 15 | 0 | 5 | 0 | 45 | 20 | 2.95 | 2.892124
4 | 20 | 4 | 4 | 16 | 0 | 52 | 0 | 2.06 | 2.022424
0 | 45 | 10 | 0 | 20 | 0 | 15 | 10 | 2.62 | 2.678416
0 | 20 | 5 | 0 | 15 | 0 | 40 | 20 | 1.85 | 2.467424
0 | 10 | 0 | 0 | 0 | 0 | 75 | 15 | 2.42 | 2.57973
5 | 5 | 10 | 0 | 35 | 0 | 45 | 0 | 1.87 | 1.920526
5 | 10 | 5 | 0 | 20 | 0 | 55 | 5 | 2.67 | 2.660159
5 | 10 | 0 | 0 | 5 | 0 | 55 | 25 | 3.48 | 3.449703
0 | 30 | 0 | 0 | 30 | 0 | 35 | 5 | 1.98 | 1.993878
5 | 20 | 5 | 0 | 25 | 0 | 45 | 0 | 2.11 | 2.057054
0 | 5 | 10 | 0 | 30 | 0 | 50 | 5 | 2.11 | 2.123055
4 | 0 | 12 | 4 | 4 | 16 | 52 | 8 | 2.23 | 2.028741
4 | 4 | 4 | 8 | 28 | 16 | 32 | 4 | 1.86 | 1.79629
0 | 15 | 20 | 0 | 5 | 0 | 45 | 15 | 2.96 | 2.8798
0 | 5 | 10 | 0 | 10 | 0 | 55 | 20 | 2.88 | 2.832812
4 | 0 | 8 | 4 | 24 | 12 | 44 | 4 | 2.04 | 1.866678
0 | 30 | 10 | 0 | 15 | 0 | 30 | 15 | 2.83 | 2.867207
0 | 65 | 15 | 0 | 0 | 0 | 10 | 10 | 3.09 | 3.091862
4 | 8 | 0 | 12 | 20 | 8 | 48 | 0 | 1.89 | 2.183331
0 | 25 | 15 | 0 | 5 | 0 | 35 | 20 | 3.29 | 3.190196
0 | 20 | 8 | 4 | 0 | 20 | 44 | 4 | 2.25 | 2.084146
0 | 10 | 5 | 0 | 35 | 0 | 35 | 15 | 2.52 | 2.453013
4 | 12 | 8 | 4 | 16 | 8 | 48 | 0 | 2.03 | 2.003312
0 | 25 | 5 | 0 | 10 | 0 | 35 | 25 | 3.02 | 2.89062
0 | 20 | 4 | 0 | 4 | 4 | 48 | 20 | 3.04 | 2.856934
0 | 30 | 5 | 0 | 15 | 0 | 20 | 30 | 4.28 | 4.187618
0 | 35 | 15 | 0 | 10 | 0 | 25 | 15 | 2.94 | 2.979922
0 | 35 | 25 | 0 | 5 | 0 | 30 | 5 | 2.9 | 2.910149
0 | 40 | 5 | 0 | 15 | 0 | 15 | 25 | 3.82 | 3.899877
0 | 45 | 15 | 0 | 10 | 0 | 15 | 15 | 3.17 | 3.155186
0 | 20 | 20 | 0 | 15 | 0 | 30 | 15 | 2.51 | 2.787377
0 | 40 | 20 | 0 | 5 | 0 | 30 | 5 | 3.05 | 2.898517
4 | 12 | 0 | 12 | 20 | 8 | 44 | 0 | 2.66 | 2.232507
0 | 10 | 10 | 0 | 25 | 0 | 50 | 5 | 2.15 | 2.192789
0 | 35 | 15 | 0 | 5 | 0 | 20 | 25 | 6.04 | 5.6339
0 | 15 | 20 | 0 | 15 | 0 | 40 | 10 | 2.43 | 2.733182
4 | 12 | 4 | 4 | 20 | 16 | 32 | 8 | 2.13 | 1.986197
4 | 8 | 0 | 0 | 4 | 8 | 52 | 24 | 2.63 | 2.797411
5 | 0 | 5 | 0 | 25 | 0 | 60 | 5 | 2.31 | 2.463847
0 | 25 | 10 | 0 | 5 | 0 | 35 | 25 | 3.4 | 3.4906
4 | 8 | 12 | 4 | 4 | 24 | 40 | 4 | 2.08 | 1.953636
0 | 25 | 10 | 0 | 20 | 0 | 40 | 5 | 2.31 | 2.379127
0 | 5 | 0 | 0 | 75 | 0 | 20 | 0 | 2.53 | 2.510788
0 | 45 | 5 | 0 | 15 | 0 | 25 | 10 | 2.58 | 2.581907
0 | 25 | 0 | 0 | 35 | 0 | 35 | 5 | 1.8 | 2.011443
4 | 0 | 12 | 16 | 4 | 12 | 52 | 0 | 1.99 | 1.813341
0 | 55 | 10 | 0 | 10 | 0 | 15 | 10 | 2.88 | 2.837462
0 | 16 | 8 | 4 | 16 | 20 | 36 | 0 | 2.05 | 1.910576
4 | 12 | 8 | 0 | 8 | 8 | 56 | 4 | 2.3 | 2.263705
0 | 30 | 5 | 0 | 30 | 0 | 20 | 15 | 2.4 | 2.418882
0 | 35 | 20 | 0 | 10 | 0 | 15 | 20 | 5.22 | 4.95101
0 | 20 | 10 | 0 | 10 | 0 | 45 | 15 | 2.93 | 2.735771
0 | 5 | 5 | 0 | 30 | 0 | 45 | 15 | 2.38 | 2.528812
4 | 0 | 4 | 4 | 16 | 12 | 56 | 4 | 2.14 | 2.093612
5 | 5 | 5 | 0 | 20 | 0 | 50 | 15 | 3.35 | 3.18096
0 | 4 | 8 | 4 | 16 | 20 | 44 | 4 | 2.06 | 1.952322
0 | 15 | 15 | 0 | 15 | 0 | 40 | 15 | 2.57 | 2.708525
0 | 12 | 4 | 0 | 4 | 16 | 40 | 24 | 2.54 | 2.535393
0 | 30 | 0 | 0 | 15 | 0 | 50 | 5 | 1.92 | 1.939491
0 | 20 | 15 | 0 | 0 | 0 | 35 | 30 | 5.96 | 5.769701
0 | 10 | 20 | 0 | 5 | 0 | 60 | 5 | 2.58 | 2.845057
0 | 20 | 10 | 0 | 5 | 0 | 40 | 25 | 3.41 | 3.158483
0 | 30 | 10 | 0 | 10 | 0 | 30 | 20 | 3.37 | 3.240085
0 | 0 | 8 | 4 | 16 | 12 | 52 | 8 | 2.25 | 2.114774
0 | 30 | 20 | 0 | 5 | 0 | 40 | 5 | 2.6 | 2.902578
0 | 5 | 5 | 0 | 30 | 0 | 55 | 5 | 2.15 | 2.062888
5 | 5 | 0 | 0 | 40 | 0 | 45 | 5 | 2.69 | 2.945387
0 | 15 | 25 | 0 | 5 | 0 | 50 | 5 | 2.82 | 2.878955
4 | 12 | 4 | 4 | 12 | 16 | 36 | 12 | 2.08 | 2.076885
0 | 25 | 20 | 0 | 10 | 0 | 35 | 10 | 2.73 | 2.863358
0 | 30 | 10 | 0 | 5 | 0 | 45 | 10 | 2.85 | 2.798591
0 | 40 | 25 | 0 | 10 | 0 | 20 | 5 | 2.77 | 2.871139
0 | 24 | 8 | 0 | 12 | 16 | 32 | 8 | 2.3 | 2.129809
4 | 32 | 8 | 4 | 4 | 20 | 24 | 4 | 2.22 | 2.136983
0 | 20 | 10 | 0 | 0 | 0 | 45 | 25 | 3 | 3.038159
4 | 40 | 0 | 0 | 12 | 4 | 36 | 4 | 1.75 | 1.93883
0 | 25 | 5 | 0 | 10 | 0 | 50 | 10 | 2.35 | 2.347573
0 | 40 | 5 | 0 | 15 | 0 | 20 | 20 | 3.42 | 3.359932
0 | 16 | 0 | 4 | 20 | 20 | 28 | 12 | 2.23 | 2.080747
5 | 0 | 5 | 0 | 45 | 0 | 45 | 0 | 1.96 | 2.030283
4 | 12 | 0 | 0 | 16 | 8 | 52 | 8 | 2.66 | 2.568155

## Test Results
Al | Co | Cr | Cu | Fe | Mn | Ni | V | Actual_Hardness (GPa) SRJT | Predicted_Hardness (GPa) SRJT
4 | 0 | 12 | 16 | 4 | 12 | 52 | 0 | 1.99 | 1.813341
4 | 40 | 0 | 0 | 12 | 4 | 36 | 4 | 1.75 | 1.93883
0 | 30 | 10 | 0 | 10 | 0 | 30 | 20 | 3.37 | 3.240085
0 | 25 | 15 | 0 | 5 | 0 | 35 | 20 | 3.29 | 3.190196
4 | 12 | 4 | 4 | 12 | 16 | 36 | 12 | 2.08 | 2.076885
0 | 15 | 25 | 0 | 5 | 0 | 50 | 5 | 2.82 | 2.878955
0 | 5 | 0 | 0 | 75 | 0 | 20 | 0 | 2.53 | 2.510788
0 | 25 | 20 | 0 | 10 | 0 | 35 | 10 | 2.73 | 2.863358
4 | 12 | 8 | 4 | 16 | 8 | 48 | 0 | 2.03 | 2.003312
0 | 10 | 5 | 0 | 10 | 0 | 55 | 20 | 2.76 | 2.844907
0 | 25 | 10 | 0 | 20 | 0 | 40 | 5 | 2.31 | 2.379127
0 | 10 | 0 | 0 | 30 | 0 | 40 | 20 | 2.33 | 2.684371
0 | 40 | 25 | 0 | 10 | 0 | 20 | 5 | 2.77 | 2.871139
0 | 20 | 10 | 0 | 5 | 0 | 40 | 25 | 3.41 | 3.158483
0 | 5 | 15 | 0 | 5 | 0 | 70 | 5 | 2.24 | 2.663054
5 | 5 | 10 | 0 | 35 | 0 | 45 | 0 | 1.87 | 1.920526
5 | 10 | 0 | 0 | 5 | 0 | 55 | 25 | 3.48 | 3.449703
4 | 0 | 8 | 4 | 24 | 12 | 44 | 4 | 2.04 | 1.866678
0 | 4 | 8 | 4 | 16 | 20 | 44 | 4 | 2.06 | 1.952322
0 | 35 | 15 | 0 | 5 | 0 | 20 | 25 | 6.04 | 5.6339
0 | 5 | 10 | 0 | 30 | 0 | 50 | 5 | 2.11 | 2.123055
0 | 20 | 8 | 4 | 0 | 20 | 44 | 4 | 2.25 | 2.084146
5 | 5 | 5 | 0 | 20 | 0 | 50 | 15 | 3.35 | 3.18096
0 | 65 | 15 | 0 | 0 | 0 | 10 | 10 | 3.09 | 3.091862