## Train Results
Al | Co | Cr | Cu | Fe | Mn | Ni | V | Actual_Hardness (GPa) SRJT | Predicted_Hardness (GPa) SRJT
0 | 15 | 5 | 0 | 15 | 0 | 40 | 25 | 3.32 | 2.854648
0 | 15 | 5 | 0 | 20 | 0 | 40 | 20 | 2.71 | 2.495338
0 | 10 | 10 | 0 | 55 | 0 | 25 | 0 | 1.82 | 2.033672
0 | 40 | 4 | 0 | 28 | 4 | 4 | 20 | 2.54 | 2.71212
4 | 0 | 8 | 24 | 4 | 16 | 44 | 0 | 1.98 | 1.752396
4 | 16 | 0 | 20 | 4 | 12 | 44 | 0 | 1.79 | 1.770549
0 | 10 | 5 | 0 | 5 | 0 | 50 | 30 | 3.32 | 3.188489
0 | 50 | 10 | 0 | 15 | 0 | 15 | 10 | 2.68 | 2.860637
0 | 15 | 5 | 0 | 45 | 0 | 30 | 5 | 1.91 | 2.111438
0 | 24 | 4 | 0 | 8 | 4 | 36 | 24 | 2.74 | 2.883261
0 | 15 | 15 | 0 | 5 | 0 | 45 | 20 | 2.95 | 2.796442
4 | 20 | 4 | 4 | 16 | 0 | 52 | 0 | 2.06 | 2.197971
0 | 45 | 10 | 0 | 20 | 0 | 15 | 10 | 2.62 | 2.780175
0 | 20 | 5 | 0 | 15 | 0 | 40 | 20 | 1.85 | 2.522307
0 | 10 | 0 | 0 | 0 | 0 | 75 | 15 | 2.42 | 2.220661
5 | 5 | 10 | 0 | 35 | 0 | 45 | 0 | 1.87 | 1.943605
5 | 10 | 5 | 0 | 20 | 0 | 55 | 5 | 2.67 | 2.507172
5 | 10 | 0 | 0 | 5 | 0 | 55 | 25 | 3.48 | 3.330878
0 | 30 | 0 | 0 | 30 | 0 | 35 | 5 | 1.98 | 2.007767
5 | 20 | 5 | 0 | 25 | 0 | 45 | 0 | 2.11 | 2.068406
0 | 5 | 10 | 0 | 30 | 0 | 50 | 5 | 2.11 | 2.129611
4 | 0 | 12 | 4 | 4 | 16 | 52 | 8 | 2.23 | 2.091642
4 | 4 | 4 | 8 | 28 | 16 | 32 | 4 | 1.86 | 1.815923
0 | 15 | 20 | 0 | 5 | 0 | 45 | 15 | 2.96 | 2.828125
0 | 5 | 10 | 0 | 10 | 0 | 55 | 20 | 2.88 | 2.618473
4 | 0 | 8 | 4 | 24 | 12 | 44 | 4 | 2.04 | 1.990763
0 | 30 | 10 | 0 | 15 | 0 | 30 | 15 | 2.83 | 2.842575
0 | 65 | 15 | 0 | 0 | 0 | 10 | 10 | 3.09 | 3.064402
4 | 8 | 0 | 12 | 20 | 8 | 48 | 0 | 1.89 | 1.962654
0 | 25 | 15 | 0 | 5 | 0 | 35 | 20 | 3.29 | 3.263357
0 | 20 | 8 | 4 | 0 | 20 | 44 | 4 | 2.25 | 2.210686
0 | 10 | 5 | 0 | 35 | 0 | 35 | 15 | 2.52 | 2.347799
4 | 12 | 8 | 4 | 16 | 8 | 48 | 0 | 2.03 | 2.066277
0 | 25 | 5 | 0 | 10 | 0 | 35 | 25 | 3.02 | 3.05085
0 | 20 | 4 | 0 | 4 | 4 | 48 | 20 | 3.04 | 2.830675
0 | 30 | 5 | 0 | 15 | 0 | 20 | 30 | 4.28 | 4.178949
0 | 35 | 15 | 0 | 10 | 0 | 25 | 15 | 2.94 | 3.047036
0 | 35 | 25 | 0 | 5 | 0 | 30 | 5 | 2.9 | 2.856227
0 | 40 | 5 | 0 | 15 | 0 | 15 | 25 | 3.82 | 3.859981
0 | 45 | 15 | 0 | 10 | 0 | 15 | 15 | 3.17 | 3.121397
0 | 20 | 20 | 0 | 15 | 0 | 30 | 15 | 2.51 | 2.789304
0 | 40 | 20 | 0 | 5 | 0 | 30 | 5 | 3.05 | 2.914567
4 | 12 | 0 | 12 | 20 | 8 | 44 | 0 | 2.66 | 1.952408
0 | 10 | 10 | 0 | 25 | 0 | 50 | 5 | 2.15 | 2.172156
0 | 35 | 15 | 0 | 5 | 0 | 20 | 25 | 6.04 | 5.72821
0 | 15 | 20 | 0 | 15 | 0 | 40 | 10 | 2.43 | 2.727096
4 | 12 | 4 | 4 | 20 | 16 | 32 | 8 | 2.13 | 2.006694
4 | 8 | 0 | 0 | 4 | 8 | 52 | 24 | 2.63 | 2.748113
5 | 0 | 5 | 0 | 25 | 0 | 60 | 5 | 2.31 | 2.366931
0 | 25 | 10 | 0 | 5 | 0 | 35 | 25 | 3.4 | 3.484473
4 | 8 | 12 | 4 | 4 | 24 | 40 | 4 | 2.08 | 1.901388
0 | 25 | 10 | 0 | 20 | 0 | 40 | 5 | 2.31 | 2.392379
0 | 5 | 0 | 0 | 75 | 0 | 20 | 0 | 2.53 | 2.286984
0 | 45 | 5 | 0 | 15 | 0 | 25 | 10 | 2.58 | 2.673939
0 | 25 | 0 | 0 | 35 | 0 | 35 | 5 | 1.8 | 2.026561
4 | 0 | 12 | 16 | 4 | 12 | 52 | 0 | 1.99 | 1.771568
0 | 55 | 10 | 0 | 10 | 0 | 15 | 10 | 2.88 | 2.93939
0 | 16 | 8 | 4 | 16 | 20 | 36 | 0 | 2.05 | 1.983067
4 | 12 | 8 | 0 | 8 | 8 | 56 | 4 | 2.3 | 2.301086
0 | 30 | 5 | 0 | 30 | 0 | 20 | 15 | 2.4 | 2.363944
0 | 35 | 20 | 0 | 10 | 0 | 15 | 20 | 5.22 | 4.972836
0 | 20 | 10 | 0 | 10 | 0 | 45 | 15 | 2.93 | 2.711365
0 | 5 | 5 | 0 | 30 | 0 | 45 | 15 | 2.38 | 2.39062
4 | 0 | 4 | 4 | 16 | 12 | 56 | 4 | 2.14 | 2.169563
5 | 5 | 5 | 0 | 20 | 0 | 50 | 15 | 3.35 | 3.161358
0 | 4 | 8 | 4 | 16 | 20 | 44 | 4 | 2.06 | 2.025625
0 | 15 | 15 | 0 | 15 | 0 | 40 | 15 | 2.57 | 2.562988
0 | 12 | 4 | 0 | 4 | 16 | 40 | 24 | 2.54 | 2.516779
0 | 30 | 0 | 0 | 15 | 0 | 50 | 5 | 1.92 | 1.988222
0 | 20 | 15 | 0 | 0 | 0 | 35 | 30 | 5.96 | 5.750079
0 | 10 | 20 | 0 | 5 | 0 | 60 | 5 | 2.58 | 2.851119
0 | 20 | 10 | 0 | 5 | 0 | 40 | 25 | 3.41 | 3.145112
0 | 30 | 10 | 0 | 10 | 0 | 30 | 20 | 3.37 | 3.231436
0 | 0 | 8 | 4 | 16 | 12 | 52 | 8 | 2.25 | 2.234287
0 | 30 | 20 | 0 | 5 | 0 | 40 | 5 | 2.6 | 2.893814
0 | 5 | 5 | 0 | 30 | 0 | 55 | 5 | 2.15 | 2.056202
5 | 5 | 0 | 0 | 40 | 0 | 45 | 5 | 2.69 | 2.495013
0 | 15 | 25 | 0 | 5 | 0 | 50 | 5 | 2.82 | 2.816468
4 | 12 | 4 | 4 | 12 | 16 | 36 | 12 | 2.08 | 2.130945
0 | 25 | 20 | 0 | 10 | 0 | 35 | 10 | 2.73 | 2.883662
0 | 30 | 10 | 0 | 5 | 0 | 45 | 10 | 2.85 | 2.876132
0 | 40 | 25 | 0 | 10 | 0 | 20 | 5 | 2.77 | 2.857516
0 | 24 | 8 | 0 | 12 | 16 | 32 | 8 | 2.3 | 2.216583
4 | 32 | 8 | 4 | 4 | 20 | 24 | 4 | 2.22 | 2.101359
0 | 20 | 10 | 0 | 0 | 0 | 45 | 25 | 3 | 3.006799
4 | 40 | 0 | 0 | 12 | 4 | 36 | 4 | 1.75 | 2.032058
0 | 25 | 5 | 0 | 10 | 0 | 50 | 10 | 2.35 | 2.393824
0 | 40 | 5 | 0 | 15 | 0 | 20 | 20 | 3.42 | 3.384618
0 | 16 | 0 | 4 | 20 | 20 | 28 | 12 | 2.23 | 2.147788
5 | 0 | 5 | 0 | 45 | 0 | 45 | 0 | 1.96 | 1.979574
4 | 12 | 0 | 0 | 16 | 8 | 52 | 8 | 2.66 | 2.60067

## Test Results
Al | Co | Cr | Cu | Fe | Mn | Ni | V | Actual_Hardness (GPa) SRJT | Predicted_Hardness (GPa) SRJT
4 | 0 | 12 | 16 | 4 | 12 | 52 | 0 | 1.99 | 1.771568
4 | 40 | 0 | 0 | 12 | 4 | 36 | 4 | 1.75 | 2.032058
0 | 30 | 10 | 0 | 10 | 0 | 30 | 20 | 3.37 | 3.231436
0 | 25 | 15 | 0 | 5 | 0 | 35 | 20 | 3.29 | 3.263357
4 | 12 | 4 | 4 | 12 | 16 | 36 | 12 | 2.08 | 2.130945
0 | 15 | 25 | 0 | 5 | 0 | 50 | 5 | 2.82 | 2.816468
0 | 5 | 0 | 0 | 75 | 0 | 20 | 0 | 2.53 | 2.286984
0 | 25 | 20 | 0 | 10 | 0 | 35 | 10 | 2.73 | 2.883662
4 | 12 | 8 | 4 | 16 | 8 | 48 | 0 | 2.03 | 2.066277
0 | 10 | 5 | 0 | 10 | 0 | 55 | 20 | 2.76 | 2.663728
0 | 25 | 10 | 0 | 20 | 0 | 40 | 5 | 2.31 | 2.392379
0 | 10 | 0 | 0 | 30 | 0 | 40 | 20 | 2.33 | 2.497342
0 | 40 | 25 | 0 | 10 | 0 | 20 | 5 | 2.77 | 2.857516
0 | 20 | 10 | 0 | 5 | 0 | 40 | 25 | 3.41 | 3.145112
0 | 5 | 15 | 0 | 5 | 0 | 70 | 5 | 2.24 | 2.638406
5 | 5 | 10 | 0 | 35 | 0 | 45 | 0 | 1.87 | 1.943605
5 | 10 | 0 | 0 | 5 | 0 | 55 | 25 | 3.48 | 3.330878
4 | 0 | 8 | 4 | 24 | 12 | 44 | 4 | 2.04 | 1.990763
0 | 4 | 8 | 4 | 16 | 20 | 44 | 4 | 2.06 | 2.025625
0 | 35 | 15 | 0 | 5 | 0 | 20 | 25 | 6.04 | 5.72821
0 | 5 | 10 | 0 | 30 | 0 | 50 | 5 | 2.11 | 2.129611
0 | 20 | 8 | 4 | 0 | 20 | 44 | 4 | 2.25 | 2.210686
5 | 5 | 5 | 0 | 20 | 0 | 50 | 15 | 3.35 | 3.161358
0 | 65 | 15 | 0 | 0 | 0 | 10 | 10 | 3.09 | 3.064402