## Train Results
Al | Co | Cr | Cu | Fe | Mn | Ni | V | Actual_Hardness (GPa) SRJT | Predicted_Hardness (GPa) SRJT
0 | 15 | 5 | 0 | 15 | 0 | 40 | 25 | 3.32 | 2.941913
0 | 15 | 5 | 0 | 20 | 0 | 40 | 20 | 2.71 | 2.562366
0 | 10 | 10 | 0 | 55 | 0 | 25 | 0 | 1.82 | 1.998196
0 | 40 | 4 | 0 | 28 | 4 | 4 | 20 | 2.54 | 2.639588
4 | 0 | 8 | 24 | 4 | 16 | 44 | 0 | 1.98 | 1.759307
4 | 16 | 0 | 20 | 4 | 12 | 44 | 0 | 1.79 | 1.825794
0 | 10 | 5 | 0 | 5 | 0 | 50 | 30 | 3.32 | 3.174163
0 | 50 | 10 | 0 | 15 | 0 | 15 | 10 | 2.68 | 2.724652
0 | 15 | 5 | 0 | 45 | 0 | 30 | 5 | 1.91 | 2.086097
0 | 24 | 4 | 0 | 8 | 4 | 36 | 24 | 2.74 | 2.977872
0 | 15 | 15 | 0 | 5 | 0 | 45 | 20 | 2.95 | 2.847678
4 | 20 | 4 | 4 | 16 | 0 | 52 | 0 | 2.06 | 1.916251
0 | 45 | 10 | 0 | 20 | 0 | 15 | 10 | 2.62 | 2.655306
0 | 20 | 5 | 0 | 15 | 0 | 40 | 20 | 1.85 | 2.532098
0 | 10 | 0 | 0 | 0 | 0 | 75 | 15 | 2.42 | 2.272387
5 | 5 | 10 | 0 | 35 | 0 | 45 | 0 | 1.87 | 1.923048
5 | 10 | 5 | 0 | 20 | 0 | 55 | 5 | 2.67 | 2.378023
5 | 10 | 0 | 0 | 5 | 0 | 55 | 25 | 3.48 | 3.151819
0 | 30 | 0 | 0 | 30 | 0 | 35 | 5 | 1.98 | 1.966102
5 | 20 | 5 | 0 | 25 | 0 | 45 | 0 | 2.11 | 2.037373
0 | 5 | 10 | 0 | 30 | 0 | 50 | 5 | 2.11 | 2.125659
4 | 0 | 12 | 4 | 4 | 16 | 52 | 8 | 2.23 | 2.124923
4 | 4 | 4 | 8 | 28 | 16 | 32 | 4 | 1.86 | 1.902219
0 | 15 | 20 | 0 | 5 | 0 | 45 | 15 | 2.96 | 2.810208
0 | 5 | 10 | 0 | 10 | 0 | 55 | 20 | 2.88 | 2.694189
4 | 0 | 8 | 4 | 24 | 12 | 44 | 4 | 2.04 | 2.001319
0 | 30 | 10 | 0 | 15 | 0 | 30 | 15 | 2.83 | 2.852633
0 | 65 | 15 | 0 | 0 | 0 | 10 | 10 | 3.09 | 3.131515
4 | 8 | 0 | 12 | 20 | 8 | 48 | 0 | 1.89 | 2.093609
0 | 25 | 15 | 0 | 5 | 0 | 35 | 20 | 3.29 | 3.129839
0 | 20 | 8 | 4 | 0 | 20 | 44 | 4 | 2.25 | 2.250444
0 | 10 | 5 | 0 | 35 | 0 | 35 | 15 | 2.52 | 2.362486
4 | 12 | 8 | 4 | 16 | 8 | 48 | 0 | 2.03 | 2.003937
0 | 25 | 5 | 0 | 10 | 0 | 35 | 25 | 3.02 | 2.991372
0 | 20 | 4 | 0 | 4 | 4 | 48 | 20 | 3.04 | 2.754641
0 | 30 | 5 | 0 | 15 | 0 | 20 | 30 | 4.28 | 4.194561
0 | 35 | 15 | 0 | 10 | 0 | 25 | 15 | 2.94 | 2.987798
0 | 35 | 25 | 0 | 5 | 0 | 30 | 5 | 2.9 | 2.806779
0 | 40 | 5 | 0 | 15 | 0 | 15 | 25 | 3.82 | 3.782691
0 | 45 | 15 | 0 | 10 | 0 | 15 | 15 | 3.17 | 3.116358
0 | 20 | 20 | 0 | 15 | 0 | 30 | 15 | 2.51 | 2.787807
0 | 40 | 20 | 0 | 5 | 0 | 30 | 5 | 3.05 | 2.819825
4 | 12 | 0 | 12 | 20 | 8 | 44 | 0 | 2.66 | 2.074395
0 | 10 | 10 | 0 | 25 | 0 | 50 | 5 | 2.15 | 2.218738
0 | 35 | 15 | 0 | 5 | 0 | 20 | 25 | 6.04 | 5.63105
0 | 15 | 20 | 0 | 15 | 0 | 40 | 10 | 2.43 | 2.72737
4 | 12 | 4 | 4 | 20 | 16 | 32 | 8 | 2.13 | 2.070422
4 | 8 | 0 | 0 | 4 | 8 | 52 | 24 | 2.63 | 2.446942
5 | 0 | 5 | 0 | 25 | 0 | 60 | 5 | 2.31 | 2.257336
0 | 25 | 10 | 0 | 5 | 0 | 35 | 25 | 3.4 | 3.332885
4 | 8 | 12 | 4 | 4 | 24 | 40 | 4 | 2.08 | 1.949627
0 | 25 | 10 | 0 | 20 | 0 | 40 | 5 | 2.31 | 2.388819
0 | 5 | 0 | 0 | 75 | 0 | 20 | 0 | 2.53 | 2.14533
0 | 45 | 5 | 0 | 15 | 0 | 25 | 10 | 2.58 | 2.510042
0 | 25 | 0 | 0 | 35 | 0 | 35 | 5 | 1.8 | 1.966796
4 | 0 | 12 | 16 | 4 | 12 | 52 | 0 | 1.99 | 1.8128
0 | 55 | 10 | 0 | 10 | 0 | 15 | 10 | 2.88 | 2.814895
0 | 16 | 8 | 4 | 16 | 20 | 36 | 0 | 2.05 | 1.952711
4 | 12 | 8 | 0 | 8 | 8 | 56 | 4 | 2.3 | 2.32503
0 | 30 | 5 | 0 | 30 | 0 | 20 | 15 | 2.4 | 2.417442
0 | 35 | 20 | 0 | 10 | 0 | 15 | 20 | 5.22 | 5.234159
0 | 20 | 10 | 0 | 10 | 0 | 45 | 15 | 2.93 | 2.768599
0 | 5 | 5 | 0 | 30 | 0 | 45 | 15 | 2.38 | 2.329918
4 | 0 | 4 | 4 | 16 | 12 | 56 | 4 | 2.14 | 2.243148
5 | 5 | 5 | 0 | 20 | 0 | 50 | 15 | 3.35 | 3.165797
0 | 4 | 8 | 4 | 16 | 20 | 44 | 4 | 2.06 | 1.98071
0 | 15 | 15 | 0 | 15 | 0 | 40 | 15 | 2.57 | 2.674365
0 | 12 | 4 | 0 | 4 | 16 | 40 | 24 | 2.54 | 2.598535
0 | 30 | 0 | 0 | 15 | 0 | 50 | 5 | 1.92 | 1.949346
0 | 20 | 15 | 0 | 0 | 0 | 35 | 30 | 5.96 | 5.756145
0 | 10 | 20 | 0 | 5 | 0 | 60 | 5 | 2.58 | 2.783937
0 | 20 | 10 | 0 | 5 | 0 | 40 | 25 | 3.41 | 3.11796
0 | 30 | 10 | 0 | 10 | 0 | 30 | 20 | 3.37 | 3.108421
0 | 0 | 8 | 4 | 16 | 12 | 52 | 8 | 2.25 | 2.130643
0 | 30 | 20 | 0 | 5 | 0 | 40 | 5 | 2.6 | 2.791941
0 | 5 | 5 | 0 | 30 | 0 | 55 | 5 | 2.15 | 2.045305
5 | 5 | 0 | 0 | 40 | 0 | 45 | 5 | 2.69 | 2.369446
0 | 15 | 25 | 0 | 5 | 0 | 50 | 5 | 2.82 | 2.787762
4 | 12 | 4 | 4 | 12 | 16 | 36 | 12 | 2.08 | 2.060661
0 | 25 | 20 | 0 | 10 | 0 | 35 | 10 | 2.73 | 2.803118
0 | 30 | 10 | 0 | 5 | 0 | 45 | 10 | 2.85 | 2.804838
0 | 40 | 25 | 0 | 10 | 0 | 20 | 5 | 2.77 | 2.815237
0 | 24 | 8 | 0 | 12 | 16 | 32 | 8 | 2.3 | 2.271325
4 | 32 | 8 | 4 | 4 | 20 | 24 | 4 | 2.22 | 1.993824
0 | 20 | 10 | 0 | 0 | 0 | 45 | 25 | 3 | 3.024785
4 | 40 | 0 | 0 | 12 | 4 | 36 | 4 | 1.75 | 1.971212
0 | 25 | 5 | 0 | 10 | 0 | 50 | 10 | 2.35 | 2.378933
0 | 40 | 5 | 0 | 15 | 0 | 20 | 20 | 3.42 | 3.290444
0 | 16 | 0 | 4 | 20 | 20 | 28 | 12 | 2.23 | 2.205337
5 | 0 | 5 | 0 | 45 | 0 | 45 | 0 | 1.96 | 1.946978
4 | 12 | 0 | 0 | 16 | 8 | 52 | 8 | 2.66 | 2.629543

## Test Results
Al | Co | Cr | Cu | Fe | Mn | Ni | V | Actual_Hardness (GPa) SRJT | Predicted_Hardness (GPa) SRJT
4 | 0 | 12 | 16 | 4 | 12 | 52 | 0 | 1.99 | 1.8128
4 | 40 | 0 | 0 | 12 | 4 | 36 | 4 | 1.75 | 1.971212
0 | 30 | 10 | 0 | 10 | 0 | 30 | 20 | 3.37 | 3.108421
0 | 25 | 15 | 0 | 5 | 0 | 35 | 20 | 3.29 | 3.129839
4 | 12 | 4 | 4 | 12 | 16 | 36 | 12 | 2.08 | 2.060661
0 | 15 | 25 | 0 | 5 | 0 | 50 | 5 | 2.82 | 2.787762
0 | 5 | 0 | 0 | 75 | 0 | 20 | 0 | 2.53 | 2.14533
0 | 25 | 20 | 0 | 10 | 0 | 35 | 10 | 2.73 | 2.803118
4 | 12 | 8 | 4 | 16 | 8 | 48 | 0 | 2.03 | 2.003937
0 | 10 | 5 | 0 | 10 | 0 | 55 | 20 | 2.76 | 2.575853
0 | 25 | 10 | 0 | 20 | 0 | 40 | 5 | 2.31 | 2.388819
0 | 10 | 0 | 0 | 30 | 0 | 40 | 20 | 2.33 | 2.584049
0 | 40 | 25 | 0 | 10 | 0 | 20 | 5 | 2.77 | 2.815237
0 | 20 | 10 | 0 | 5 | 0 | 40 | 25 | 3.41 | 3.11796
0 | 5 | 15 | 0 | 5 | 0 | 70 | 5 | 2.24 | 2.672894
5 | 5 | 10 | 0 | 35 | 0 | 45 | 0 | 1.87 | 1.923048
5 | 10 | 0 | 0 | 5 | 0 | 55 | 25 | 3.48 | 3.151819
4 | 0 | 8 | 4 | 24 | 12 | 44 | 4 | 2.04 | 2.001319
0 | 4 | 8 | 4 | 16 | 20 | 44 | 4 | 2.06 | 1.98071
0 | 35 | 15 | 0 | 5 | 0 | 20 | 25 | 6.04 | 5.63105
0 | 5 | 10 | 0 | 30 | 0 | 50 | 5 | 2.11 | 2.125659
0 | 20 | 8 | 4 | 0 | 20 | 44 | 4 | 2.25 | 2.250444
5 | 5 | 5 | 0 | 20 | 0 | 50 | 15 | 3.35 | 3.165797
0 | 65 | 15 | 0 | 0 | 0 | 10 | 10 | 3.09 | 3.131515