## Train Results
Al | Co | Cr | Cu | Fe | Mn | Ni | V | Actual_Hardness (GPa) SRJT | Predicted_Hardness (GPa) SRJT
0 | 15 | 5 | 0 | 15 | 0 | 40 | 25 | 3.32 | 3.0754
0 | 15 | 5 | 0 | 20 | 0 | 40 | 20 | 2.71 | 2.616425
0 | 10 | 10 | 0 | 55 | 0 | 25 | 0 | 1.82 | 2.03401
0 | 40 | 4 | 0 | 28 | 4 | 4 | 20 | 2.54 | 2.512948
4 | 0 | 8 | 24 | 4 | 16 | 44 | 0 | 1.98 | 1.753114
4 | 16 | 0 | 20 | 4 | 12 | 44 | 0 | 1.79 | 1.813248
0 | 10 | 5 | 0 | 5 | 0 | 50 | 30 | 3.32 | 3.302233
0 | 50 | 10 | 0 | 15 | 0 | 15 | 10 | 2.68 | 2.788333
0 | 15 | 5 | 0 | 45 | 0 | 30 | 5 | 1.91 | 2.173415
0 | 24 | 4 | 0 | 8 | 4 | 36 | 24 | 2.74 | 2.707038
0 | 15 | 15 | 0 | 5 | 0 | 45 | 20 | 2.95 | 2.979861
4 | 20 | 4 | 4 | 16 | 0 | 52 | 0 | 2.06 | 2.009309
0 | 45 | 10 | 0 | 20 | 0 | 15 | 10 | 2.62 | 2.695072
0 | 20 | 5 | 0 | 15 | 0 | 40 | 20 | 1.85 | 2.508793
0 | 10 | 0 | 0 | 0 | 0 | 75 | 15 | 2.42 | 2.403002
5 | 5 | 10 | 0 | 35 | 0 | 45 | 0 | 1.87 | 1.921112
5 | 10 | 5 | 0 | 20 | 0 | 55 | 5 | 2.67 | 2.532758
5 | 10 | 0 | 0 | 5 | 0 | 55 | 25 | 3.48 | 3.363047
0 | 30 | 0 | 0 | 30 | 0 | 35 | 5 | 1.98 | 2.049061
5 | 20 | 5 | 0 | 25 | 0 | 45 | 0 | 2.11 | 2.0463
0 | 5 | 10 | 0 | 30 | 0 | 50 | 5 | 2.11 | 2.126379
4 | 0 | 12 | 4 | 4 | 16 | 52 | 8 | 2.23 | 2.004688
4 | 4 | 4 | 8 | 28 | 16 | 32 | 4 | 1.86 | 1.777375
0 | 15 | 20 | 0 | 5 | 0 | 45 | 15 | 2.96 | 2.927426
0 | 5 | 10 | 0 | 10 | 0 | 55 | 20 | 2.88 | 2.953635
4 | 0 | 8 | 4 | 24 | 12 | 44 | 4 | 2.04 | 1.905135
0 | 30 | 10 | 0 | 15 | 0 | 30 | 15 | 2.83 | 2.822854
0 | 65 | 15 | 0 | 0 | 0 | 10 | 10 | 3.09 | 3.09748
4 | 8 | 0 | 12 | 20 | 8 | 48 | 0 | 1.89 | 2.342745
0 | 25 | 15 | 0 | 5 | 0 | 35 | 20 | 3.29 | 3.428932
0 | 20 | 8 | 4 | 0 | 20 | 44 | 4 | 2.25 | 2.272031
0 | 10 | 5 | 0 | 35 | 0 | 35 | 15 | 2.52 | 2.511817
4 | 12 | 8 | 4 | 16 | 8 | 48 | 0 | 2.03 | 2.16722
0 | 25 | 5 | 0 | 10 | 0 | 35 | 25 | 3.02 | 2.981358
0 | 20 | 4 | 0 | 4 | 4 | 48 | 20 | 3.04 | 2.909041
0 | 30 | 5 | 0 | 15 | 0 | 20 | 30 | 4.28 | 4.062737
0 | 35 | 15 | 0 | 10 | 0 | 25 | 15 | 2.94 | 3.066509
0 | 35 | 25 | 0 | 5 | 0 | 30 | 5 | 2.9 | 2.824466
0 | 40 | 5 | 0 | 15 | 0 | 15 | 25 | 3.82 | 3.897883
0 | 45 | 15 | 0 | 10 | 0 | 15 | 15 | 3.17 | 3.24688
0 | 20 | 20 | 0 | 15 | 0 | 30 | 15 | 2.51 | 2.785177
0 | 40 | 20 | 0 | 5 | 0 | 30 | 5 | 3.05 | 2.838684
4 | 12 | 0 | 12 | 20 | 8 | 44 | 0 | 2.66 | 2.347718
0 | 10 | 10 | 0 | 25 | 0 | 50 | 5 | 2.15 | 2.193667
0 | 35 | 15 | 0 | 5 | 0 | 20 | 25 | 6.04 | 5.840435
0 | 15 | 20 | 0 | 15 | 0 | 40 | 10 | 2.43 | 2.739001
4 | 12 | 4 | 4 | 20 | 16 | 32 | 8 | 2.13 | 1.90084
4 | 8 | 0 | 0 | 4 | 8 | 52 | 24 | 2.63 | 2.791332
5 | 0 | 5 | 0 | 25 | 0 | 60 | 5 | 2.31 | 2.328482
0 | 25 | 10 | 0 | 5 | 0 | 35 | 25 | 3.4 | 3.475579
4 | 8 | 12 | 4 | 4 | 24 | 40 | 4 | 2.08 | 1.89275
0 | 25 | 10 | 0 | 20 | 0 | 40 | 5 | 2.31 | 2.370631
0 | 5 | 0 | 0 | 75 | 0 | 20 | 0 | 2.53 | 2.645898
0 | 45 | 5 | 0 | 15 | 0 | 25 | 10 | 2.58 | 2.521852
0 | 25 | 0 | 0 | 35 | 0 | 35 | 5 | 1.8 | 2.07895
4 | 0 | 12 | 16 | 4 | 12 | 52 | 0 | 1.99 | 1.78149
0 | 55 | 10 | 0 | 10 | 0 | 15 | 10 | 2.88 | 2.870293
0 | 16 | 8 | 4 | 16 | 20 | 36 | 0 | 2.05 | 2.012307
4 | 12 | 8 | 0 | 8 | 8 | 56 | 4 | 2.3 | 2.297113
0 | 30 | 5 | 0 | 30 | 0 | 20 | 15 | 2.4 | 2.340983
0 | 35 | 20 | 0 | 10 | 0 | 15 | 20 | 5.22 | 5.493074
0 | 20 | 10 | 0 | 10 | 0 | 45 | 15 | 2.93 | 2.77066
0 | 5 | 5 | 0 | 30 | 0 | 45 | 15 | 2.38 | 2.505028
4 | 0 | 4 | 4 | 16 | 12 | 56 | 4 | 2.14 | 2.252244
5 | 5 | 5 | 0 | 20 | 0 | 50 | 15 | 3.35 | 3.341039
0 | 4 | 8 | 4 | 16 | 20 | 44 | 4 | 2.06 | 2.084445
0 | 15 | 15 | 0 | 15 | 0 | 40 | 15 | 2.57 | 2.671294
0 | 12 | 4 | 0 | 4 | 16 | 40 | 24 | 2.54 | 2.57411
0 | 30 | 0 | 0 | 15 | 0 | 50 | 5 | 1.92 | 1.98064
0 | 20 | 15 | 0 | 0 | 0 | 35 | 30 | 5.96 | 5.702059
0 | 10 | 20 | 0 | 5 | 0 | 60 | 5 | 2.58 | 2.795946
0 | 20 | 10 | 0 | 5 | 0 | 40 | 25 | 3.41 | 3.305392
0 | 30 | 10 | 0 | 10 | 0 | 30 | 20 | 3.37 | 3.264951
0 | 0 | 8 | 4 | 16 | 12 | 52 | 8 | 2.25 | 2.257018
0 | 30 | 20 | 0 | 5 | 0 | 40 | 5 | 2.6 | 2.834209
0 | 5 | 5 | 0 | 30 | 0 | 55 | 5 | 2.15 | 2.120901
5 | 5 | 0 | 0 | 40 | 0 | 45 | 5 | 2.69 | 2.537384
0 | 15 | 25 | 0 | 5 | 0 | 50 | 5 | 2.82 | 2.811534
4 | 12 | 4 | 4 | 12 | 16 | 36 | 12 | 2.08 | 1.982227
0 | 25 | 20 | 0 | 10 | 0 | 35 | 10 | 2.73 | 2.884197
0 | 30 | 10 | 0 | 5 | 0 | 45 | 10 | 2.85 | 2.832123
0 | 40 | 25 | 0 | 10 | 0 | 20 | 5 | 2.77 | 2.825552
0 | 24 | 8 | 0 | 12 | 16 | 32 | 8 | 2.3 | 2.290123
4 | 32 | 8 | 4 | 4 | 20 | 24 | 4 | 2.22 | 2.012121
0 | 20 | 10 | 0 | 0 | 0 | 45 | 25 | 3 | 3.106437
4 | 40 | 0 | 0 | 12 | 4 | 36 | 4 | 1.75 | 1.928856
0 | 25 | 5 | 0 | 10 | 0 | 50 | 10 | 2.35 | 2.380117
0 | 40 | 5 | 0 | 15 | 0 | 20 | 20 | 3.42 | 3.391613
0 | 16 | 0 | 4 | 20 | 20 | 28 | 12 | 2.23 | 2.233961
5 | 0 | 5 | 0 | 45 | 0 | 45 | 0 | 1.96 | 1.960778
4 | 12 | 0 | 0 | 16 | 8 | 52 | 8 | 2.66 | 2.566821

## Test Results
Al | Co | Cr | Cu | Fe | Mn | Ni | V | Actual_Hardness (GPa) SRJT | Predicted_Hardness (GPa) SRJT
4 | 0 | 12 | 16 | 4 | 12 | 52 | 0 | 1.99 | 1.78149
4 | 40 | 0 | 0 | 12 | 4 | 36 | 4 | 1.75 | 1.928856
0 | 30 | 10 | 0 | 10 | 0 | 30 | 20 | 3.37 | 3.264951
0 | 25 | 15 | 0 | 5 | 0 | 35 | 20 | 3.29 | 3.428932
4 | 12 | 4 | 4 | 12 | 16 | 36 | 12 | 2.08 | 1.982227
0 | 15 | 25 | 0 | 5 | 0 | 50 | 5 | 2.82 | 2.811534
0 | 5 | 0 | 0 | 75 | 0 | 20 | 0 | 2.53 | 2.645898
0 | 25 | 20 | 0 | 10 | 0 | 35 | 10 | 2.73 | 2.884197
4 | 12 | 8 | 4 | 16 | 8 | 48 | 0 | 2.03 | 2.16722
0 | 10 | 5 | 0 | 10 | 0 | 55 | 20 | 2.76 | 2.785
0 | 25 | 10 | 0 | 20 | 0 | 40 | 5 | 2.31 | 2.370631
0 | 10 | 0 | 0 | 30 | 0 | 40 | 20 | 2.33 | 2.862348
0 | 40 | 25 | 0 | 10 | 0 | 20 | 5 | 2.77 | 2.825552
0 | 20 | 10 | 0 | 5 | 0 | 40 | 25 | 3.41 | 3.305392
0 | 5 | 15 | 0 | 5 | 0 | 70 | 5 | 2.24 | 2.631571
5 | 5 | 10 | 0 | 35 | 0 | 45 | 0 | 1.87 | 1.921112
5 | 10 | 0 | 0 | 5 | 0 | 55 | 25 | 3.48 | 3.363047
4 | 0 | 8 | 4 | 24 | 12 | 44 | 4 | 2.04 | 1.905135
0 | 4 | 8 | 4 | 16 | 20 | 44 | 4 | 2.06 | 2.084445
0 | 35 | 15 | 0 | 5 | 0 | 20 | 25 | 6.04 | 5.840435
0 | 5 | 10 | 0 | 30 | 0 | 50 | 5 | 2.11 | 2.126379
0 | 20 | 8 | 4 | 0 | 20 | 44 | 4 | 2.25 | 2.272031
5 | 5 | 5 | 0 | 20 | 0 | 50 | 15 | 3.35 | 3.341039
0 | 65 | 15 | 0 | 0 | 0 | 10 | 10 | 3.09 | 3.09748