## Train Results
Al | Co | Cr | Cu | Fe | Mn | Ni | V | Actual_Hardness (GPa) SRJT | Predicted_Hardness (GPa) SRJT
0 | 15 | 5 | 0 | 15 | 0 | 40 | 25 | 3.32 | 2.927011
0 | 15 | 5 | 0 | 20 | 0 | 40 | 20 | 2.71 | 2.606967
0 | 10 | 10 | 0 | 55 | 0 | 25 | 0 | 1.82 | 2.020365
0 | 40 | 4 | 0 | 28 | 4 | 4 | 20 | 2.54 | 2.535787
4 | 0 | 8 | 24 | 4 | 16 | 44 | 0 | 1.98 | 1.75282
4 | 16 | 0 | 20 | 4 | 12 | 44 | 0 | 1.79 | 1.792863
0 | 10 | 5 | 0 | 5 | 0 | 50 | 30 | 3.32 | 3.163907
0 | 50 | 10 | 0 | 15 | 0 | 15 | 10 | 2.68 | 2.745066
0 | 15 | 5 | 0 | 45 | 0 | 30 | 5 | 1.91 | 2.162437
0 | 24 | 4 | 0 | 8 | 4 | 36 | 24 | 2.74 | 2.853288
0 | 15 | 15 | 0 | 5 | 0 | 45 | 20 | 2.95 | 2.873696
4 | 20 | 4 | 4 | 16 | 0 | 52 | 0 | 2.06 | 1.941016
0 | 45 | 10 | 0 | 20 | 0 | 15 | 10 | 2.62 | 2.653454
0 | 20 | 5 | 0 | 15 | 0 | 40 | 20 | 1.85 | 2.506166
0 | 10 | 0 | 0 | 0 | 0 | 75 | 15 | 2.42 | 2.453436
5 | 5 | 10 | 0 | 35 | 0 | 45 | 0 | 1.87 | 1.913274
5 | 10 | 5 | 0 | 20 | 0 | 55 | 5 | 2.67 | 2.452355
5 | 10 | 0 | 0 | 5 | 0 | 55 | 25 | 3.48 | 3.243172
0 | 30 | 0 | 0 | 30 | 0 | 35 | 5 | 1.98 | 2.032298
5 | 20 | 5 | 0 | 25 | 0 | 45 | 0 | 2.11 | 2.024484
0 | 5 | 10 | 0 | 30 | 0 | 50 | 5 | 2.11 | 2.210772
4 | 0 | 12 | 4 | 4 | 16 | 52 | 8 | 2.23 | 2.022925
4 | 4 | 4 | 8 | 28 | 16 | 32 | 4 | 1.86 | 1.821954
0 | 15 | 20 | 0 | 5 | 0 | 45 | 15 | 2.96 | 2.869132
0 | 5 | 10 | 0 | 10 | 0 | 55 | 20 | 2.88 | 2.804515
4 | 0 | 8 | 4 | 24 | 12 | 44 | 4 | 2.04 | 2.00098
0 | 30 | 10 | 0 | 15 | 0 | 30 | 15 | 2.83 | 2.842129
0 | 65 | 15 | 0 | 0 | 0 | 10 | 10 | 3.09 | 3.110083
4 | 8 | 0 | 12 | 20 | 8 | 48 | 0 | 1.89 | 2.382112
0 | 25 | 15 | 0 | 5 | 0 | 35 | 20 | 3.29 | 3.187611
0 | 20 | 8 | 4 | 0 | 20 | 44 | 4 | 2.25 | 2.280406
0 | 10 | 5 | 0 | 35 | 0 | 35 | 15 | 2.52 | 2.493801
4 | 12 | 8 | 4 | 16 | 8 | 48 | 0 | 2.03 | 1.999601
0 | 25 | 5 | 0 | 10 | 0 | 35 | 25 | 3.02 | 2.879509
0 | 20 | 4 | 0 | 4 | 4 | 48 | 20 | 3.04 | 2.940125
0 | 30 | 5 | 0 | 15 | 0 | 20 | 30 | 4.28 | 3.913309
0 | 35 | 15 | 0 | 10 | 0 | 25 | 15 | 2.94 | 3.01889
0 | 35 | 25 | 0 | 5 | 0 | 30 | 5 | 2.9 | 2.840881
0 | 40 | 5 | 0 | 15 | 0 | 15 | 25 | 3.82 | 3.778164
0 | 45 | 15 | 0 | 10 | 0 | 15 | 15 | 3.17 | 3.148774
0 | 20 | 20 | 0 | 15 | 0 | 30 | 15 | 2.51 | 2.771335
0 | 40 | 20 | 0 | 5 | 0 | 30 | 5 | 3.05 | 2.871539
4 | 12 | 0 | 12 | 20 | 8 | 44 | 0 | 2.66 | 2.335013
0 | 10 | 10 | 0 | 25 | 0 | 50 | 5 | 2.15 | 2.284095
0 | 35 | 15 | 0 | 5 | 0 | 20 | 25 | 6.04 | 5.4909
0 | 15 | 20 | 0 | 15 | 0 | 40 | 10 | 2.43 | 2.703986
4 | 12 | 4 | 4 | 20 | 16 | 32 | 8 | 2.13 | 1.991087
4 | 8 | 0 | 0 | 4 | 8 | 52 | 24 | 2.63 | 2.946584
5 | 0 | 5 | 0 | 25 | 0 | 60 | 5 | 2.31 | 2.340192
0 | 25 | 10 | 0 | 5 | 0 | 35 | 25 | 3.4 | 3.269313
4 | 8 | 12 | 4 | 4 | 24 | 40 | 4 | 2.08 | 1.914973
0 | 25 | 10 | 0 | 20 | 0 | 40 | 5 | 2.31 | 2.441129
0 | 5 | 0 | 0 | 75 | 0 | 20 | 0 | 2.53 | 2.391082
0 | 45 | 5 | 0 | 15 | 0 | 25 | 10 | 2.58 | 2.538119
0 | 25 | 0 | 0 | 35 | 0 | 35 | 5 | 1.8 | 2.076051
4 | 0 | 12 | 16 | 4 | 12 | 52 | 0 | 1.99 | 1.784388
0 | 55 | 10 | 0 | 10 | 0 | 15 | 10 | 2.88 | 2.824085
0 | 16 | 8 | 4 | 16 | 20 | 36 | 0 | 2.05 | 2.052859
4 | 12 | 8 | 0 | 8 | 8 | 56 | 4 | 2.3 | 2.209317
0 | 30 | 5 | 0 | 30 | 0 | 20 | 15 | 2.4 | 2.422361
0 | 35 | 20 | 0 | 10 | 0 | 15 | 20 | 5.22 | 4.696953
0 | 20 | 10 | 0 | 10 | 0 | 45 | 15 | 2.93 | 2.712181
0 | 5 | 5 | 0 | 30 | 0 | 45 | 15 | 2.38 | 2.568798
4 | 0 | 4 | 4 | 16 | 12 | 56 | 4 | 2.14 | 2.209091
5 | 5 | 5 | 0 | 20 | 0 | 50 | 15 | 3.35 | 3.195451
0 | 4 | 8 | 4 | 16 | 20 | 44 | 4 | 2.06 | 2.104289
0 | 15 | 15 | 0 | 15 | 0 | 40 | 15 | 2.57 | 2.642784
0 | 12 | 4 | 0 | 4 | 16 | 40 | 24 | 2.54 | 2.689583
0 | 30 | 0 | 0 | 15 | 0 | 50 | 5 | 1.92 | 2.001011
0 | 20 | 15 | 0 | 0 | 0 | 35 | 30 | 5.96 | 5.545481
0 | 10 | 20 | 0 | 5 | 0 | 60 | 5 | 2.58 | 2.775059
0 | 20 | 10 | 0 | 5 | 0 | 40 | 25 | 3.41 | 3.098602
0 | 30 | 10 | 0 | 10 | 0 | 30 | 20 | 3.37 | 3.129182
0 | 0 | 8 | 4 | 16 | 12 | 52 | 8 | 2.25 | 2.220871
0 | 30 | 20 | 0 | 5 | 0 | 40 | 5 | 2.6 | 2.847806
0 | 5 | 5 | 0 | 30 | 0 | 55 | 5 | 2.15 | 2.203294
5 | 5 | 0 | 0 | 40 | 0 | 45 | 5 | 2.69 | 2.593036
0 | 15 | 25 | 0 | 5 | 0 | 50 | 5 | 2.82 | 2.802707
4 | 12 | 4 | 4 | 12 | 16 | 36 | 12 | 2.08 | 2.020296
0 | 25 | 20 | 0 | 10 | 0 | 35 | 10 | 2.73 | 2.827279
0 | 30 | 10 | 0 | 5 | 0 | 45 | 10 | 2.85 | 2.797814
0 | 40 | 25 | 0 | 10 | 0 | 20 | 5 | 2.77 | 2.830163
0 | 24 | 8 | 0 | 12 | 16 | 32 | 8 | 2.3 | 2.281744
4 | 32 | 8 | 4 | 4 | 20 | 24 | 4 | 2.22 | 2.00388
0 | 20 | 10 | 0 | 0 | 0 | 45 | 25 | 3 | 3.039259
4 | 40 | 0 | 0 | 12 | 4 | 36 | 4 | 1.75 | 1.91214
0 | 25 | 5 | 0 | 10 | 0 | 50 | 10 | 2.35 | 2.407046
0 | 40 | 5 | 0 | 15 | 0 | 20 | 20 | 3.42 | 3.250436
0 | 16 | 0 | 4 | 20 | 20 | 28 | 12 | 2.23 | 2.216001
5 | 0 | 5 | 0 | 45 | 0 | 45 | 0 | 1.96 | 1.983365
4 | 12 | 0 | 0 | 16 | 8 | 52 | 8 | 2.66 | 2.671772

## Test Results
Al | Co | Cr | Cu | Fe | Mn | Ni | V | Actual_Hardness (GPa) SRJT | Predicted_Hardness (GPa) SRJT
0 | 10 | 0 | 0 | 30 | 0 | 40 | 20 | 2.33 | 2.750749
0 | 45 | 10 | 0 | 20 | 0 | 15 | 10 | 2.62 | 2.653454
0 | 40 | 25 | 0 | 10 | 0 | 20 | 5 | 2.77 | 2.830163
0 | 10 | 5 | 0 | 10 | 0 | 55 | 20 | 2.76 | 2.809085
0 | 16 | 8 | 4 | 16 | 20 | 36 | 0 | 2.05 | 2.052859
0 | 35 | 15 | 0 | 5 | 0 | 20 | 25 | 6.04 | 5.4909
4 | 0 | 8 | 4 | 24 | 12 | 44 | 4 | 2.04 | 2.00098
0 | 25 | 10 | 0 | 20 | 0 | 40 | 5 | 2.31 | 2.441129
0 | 45 | 15 | 0 | 10 | 0 | 15 | 15 | 3.17 | 3.148774
5 | 5 | 10 | 0 | 35 | 0 | 45 | 0 | 1.87 | 1.913274
4 | 12 | 0 | 12 | 20 | 8 | 44 | 0 | 2.66 | 2.335013
0 | 50 | 5 | 0 | 15 | 0 | 5 | 25 | 3.37 | 3.966078
0 | 10 | 10 | 0 | 55 | 0 | 25 | 0 | 1.82 | 2.020365
4 | 12 | 4 | 4 | 12 | 16 | 36 | 12 | 2.08 | 2.020296
0 | 25 | 5 | 0 | 10 | 0 | 35 | 25 | 3.02 | 2.879509
0 | 15 | 5 | 0 | 45 | 0 | 30 | 5 | 1.91 | 2.162437
0 | 20 | 10 | 0 | 0 | 0 | 45 | 25 | 3 | 3.039259
4 | 0 | 4 | 0 | 4 | 4 | 60 | 24 | 2.59 | 3.131358
0 | 45 | 5 | 0 | 15 | 0 | 25 | 10 | 2.58 | 2.538119
4 | 0 | 12 | 4 | 4 | 16 | 52 | 8 | 2.23 | 2.022925
0 | 24 | 4 | 0 | 8 | 4 | 36 | 24 | 2.74 | 2.853289