## Train Results
Al | Co | Cr | Cu | Fe | Mn | Ni | V | Actual_Hardness (GPa) SRJT | Predicted_Hardness (GPa) SRJT
0 | 15 | 5 | 0 | 15 | 0 | 40 | 25 | 3.32 | 2.911259
0 | 15 | 5 | 0 | 20 | 0 | 40 | 20 | 2.71 | 2.519298
0 | 10 | 10 | 0 | 55 | 0 | 25 | 0 | 1.82 | 2.063796
0 | 40 | 4 | 0 | 28 | 4 | 4 | 20 | 2.54 | 2.540245
4 | 0 | 8 | 24 | 4 | 16 | 44 | 0 | 1.98 | 1.758296
4 | 16 | 0 | 20 | 4 | 12 | 44 | 0 | 1.79 | 1.813995
0 | 10 | 5 | 0 | 5 | 0 | 50 | 30 | 3.32 | 3.175256
0 | 50 | 10 | 0 | 15 | 0 | 15 | 10 | 2.68 | 2.7943
0 | 15 | 5 | 0 | 45 | 0 | 30 | 5 | 1.91 | 2.128749
0 | 24 | 4 | 0 | 8 | 4 | 36 | 24 | 2.74 | 2.926511
0 | 15 | 15 | 0 | 5 | 0 | 45 | 20 | 2.95 | 2.944492
4 | 20 | 4 | 4 | 16 | 0 | 52 | 0 | 2.06 | 2.141705
0 | 45 | 10 | 0 | 20 | 0 | 15 | 10 | 2.62 | 2.730892
0 | 20 | 5 | 0 | 15 | 0 | 40 | 20 | 1.85 | 2.486161
0 | 10 | 0 | 0 | 0 | 0 | 75 | 15 | 2.42 | 2.315
5 | 5 | 10 | 0 | 35 | 0 | 45 | 0 | 1.87 | 1.939166
5 | 10 | 5 | 0 | 20 | 0 | 55 | 5 | 2.67 | 2.443788
5 | 10 | 0 | 0 | 5 | 0 | 55 | 25 | 3.48 | 3.255112
0 | 30 | 0 | 0 | 30 | 0 | 35 | 5 | 1.98 | 1.976211
5 | 20 | 5 | 0 | 25 | 0 | 45 | 0 | 2.11 | 2.121547
0 | 5 | 10 | 0 | 30 | 0 | 50 | 5 | 2.11 | 2.179961
4 | 0 | 12 | 4 | 4 | 16 | 52 | 8 | 2.23 | 2.011266
4 | 4 | 4 | 8 | 28 | 16 | 32 | 4 | 1.86 | 1.805019
0 | 15 | 20 | 0 | 5 | 0 | 45 | 15 | 2.96 | 2.94504
0 | 5 | 10 | 0 | 10 | 0 | 55 | 20 | 2.88 | 2.807576
4 | 0 | 8 | 4 | 24 | 12 | 44 | 4 | 2.04 | 1.961458
0 | 30 | 10 | 0 | 15 | 0 | 30 | 15 | 2.83 | 2.804775
0 | 65 | 15 | 0 | 0 | 0 | 10 | 10 | 3.09 | 3.101983
4 | 8 | 0 | 12 | 20 | 8 | 48 | 0 | 1.89 | 2.211254
0 | 25 | 15 | 0 | 5 | 0 | 35 | 20 | 3.29 | 3.307237
0 | 20 | 8 | 4 | 0 | 20 | 44 | 4 | 2.25 | 2.055194
0 | 10 | 5 | 0 | 35 | 0 | 35 | 15 | 2.52 | 2.421496
4 | 12 | 8 | 4 | 16 | 8 | 48 | 0 | 2.03 | 2.066016
0 | 25 | 5 | 0 | 10 | 0 | 35 | 25 | 3.02 | 2.923267
0 | 20 | 4 | 0 | 4 | 4 | 48 | 20 | 3.04 | 2.839226
0 | 30 | 5 | 0 | 15 | 0 | 20 | 30 | 4.28 | 4.083322
0 | 35 | 15 | 0 | 10 | 0 | 25 | 15 | 2.94 | 3.011619
0 | 35 | 25 | 0 | 5 | 0 | 30 | 5 | 2.9 | 2.890999
0 | 40 | 5 | 0 | 15 | 0 | 15 | 25 | 3.82 | 3.676993
0 | 45 | 15 | 0 | 10 | 0 | 15 | 15 | 3.17 | 3.091151
0 | 20 | 20 | 0 | 15 | 0 | 30 | 15 | 2.51 | 2.652482
0 | 40 | 20 | 0 | 5 | 0 | 30 | 5 | 3.05 | 2.887962
4 | 12 | 0 | 12 | 20 | 8 | 44 | 0 | 2.66 | 2.169995
0 | 10 | 10 | 0 | 25 | 0 | 50 | 5 | 2.15 | 2.206273
0 | 35 | 15 | 0 | 5 | 0 | 20 | 25 | 6.04 | 5.643233
0 | 15 | 20 | 0 | 15 | 0 | 40 | 10 | 2.43 | 2.688211
4 | 12 | 4 | 4 | 20 | 16 | 32 | 8 | 2.13 | 1.92498
4 | 8 | 0 | 0 | 4 | 8 | 52 | 24 | 2.63 | 2.590595
5 | 0 | 5 | 0 | 25 | 0 | 60 | 5 | 2.31 | 2.24677
0 | 25 | 10 | 0 | 5 | 0 | 35 | 25 | 3.4 | 3.354631
4 | 8 | 12 | 4 | 4 | 24 | 40 | 4 | 2.08 | 1.899692
0 | 25 | 10 | 0 | 20 | 0 | 40 | 5 | 2.31 | 2.362529
0 | 5 | 0 | 0 | 75 | 0 | 20 | 0 | 2.53 | 2.272947
0 | 45 | 5 | 0 | 15 | 0 | 25 | 10 | 2.58 | 2.575024
0 | 25 | 0 | 0 | 35 | 0 | 35 | 5 | 1.8 | 1.982307
4 | 0 | 12 | 16 | 4 | 12 | 52 | 0 | 1.99 | 1.81783
0 | 55 | 10 | 0 | 10 | 0 | 15 | 10 | 2.88 | 2.871119
0 | 16 | 8 | 4 | 16 | 20 | 36 | 0 | 2.05 | 1.905683
4 | 12 | 8 | 0 | 8 | 8 | 56 | 4 | 2.3 | 2.257645
0 | 30 | 5 | 0 | 30 | 0 | 20 | 15 | 2.4 | 2.38657
0 | 35 | 20 | 0 | 10 | 0 | 15 | 20 | 5.22 | 4.743136
0 | 20 | 10 | 0 | 10 | 0 | 45 | 15 | 2.93 | 2.763979
0 | 5 | 5 | 0 | 30 | 0 | 45 | 15 | 2.38 | 2.432039
4 | 0 | 4 | 4 | 16 | 12 | 56 | 4 | 2.14 | 2.185738
5 | 5 | 5 | 0 | 20 | 0 | 50 | 15 | 3.35 | 3.196034
0 | 4 | 8 | 4 | 16 | 20 | 44 | 4 | 2.06 | 1.923409
0 | 15 | 15 | 0 | 15 | 0 | 40 | 15 | 2.57 | 2.629657
0 | 12 | 4 | 0 | 4 | 16 | 40 | 24 | 2.54 | 2.491954
0 | 30 | 0 | 0 | 15 | 0 | 50 | 5 | 1.92 | 2.009269
0 | 20 | 15 | 0 | 0 | 0 | 35 | 30 | 5.96 | 5.701182
0 | 10 | 20 | 0 | 5 | 0 | 60 | 5 | 2.58 | 2.836272
0 | 20 | 10 | 0 | 5 | 0 | 40 | 25 | 3.41 | 3.145343
0 | 30 | 10 | 0 | 10 | 0 | 30 | 20 | 3.37 | 3.153349
0 | 0 | 8 | 4 | 16 | 12 | 52 | 8 | 2.25 | 2.061566
0 | 30 | 20 | 0 | 5 | 0 | 40 | 5 | 2.6 | 2.88548
0 | 5 | 5 | 0 | 30 | 0 | 55 | 5 | 2.15 | 2.102861
5 | 5 | 0 | 0 | 40 | 0 | 45 | 5 | 2.69 | 2.382184
0 | 15 | 25 | 0 | 5 | 0 | 50 | 5 | 2.82 | 2.87939
4 | 12 | 4 | 4 | 12 | 16 | 36 | 12 | 2.08 | 1.982265
0 | 25 | 20 | 0 | 10 | 0 | 35 | 10 | 2.73 | 2.915074
0 | 30 | 10 | 0 | 5 | 0 | 45 | 10 | 2.85 | 2.813897
0 | 40 | 25 | 0 | 10 | 0 | 20 | 5 | 2.77 | 2.866998
0 | 24 | 8 | 0 | 12 | 16 | 32 | 8 | 2.3 | 2.106094
4 | 32 | 8 | 4 | 4 | 20 | 24 | 4 | 2.22 | 2.060331
0 | 20 | 10 | 0 | 0 | 0 | 45 | 25 | 3 | 3.051277
4 | 40 | 0 | 0 | 12 | 4 | 36 | 4 | 1.75 | 1.998667
0 | 25 | 5 | 0 | 10 | 0 | 50 | 10 | 2.35 | 2.397632
0 | 40 | 5 | 0 | 15 | 0 | 20 | 20 | 3.42 | 3.260839
0 | 16 | 0 | 4 | 20 | 20 | 28 | 12 | 2.23 | 1.996476
5 | 0 | 5 | 0 | 45 | 0 | 45 | 0 | 1.96 | 1.954604
4 | 12 | 0 | 0 | 16 | 8 | 52 | 8 | 2.66 | 2.487014

## Test Results
Al | Co | Cr | Cu | Fe | Mn | Ni | V | Actual_Hardness (GPa) SRJT | Predicted_Hardness (GPa) SRJT
0 | 10 | 0 | 0 | 30 | 0 | 40 | 20 | 2.33 | 2.473187
0 | 45 | 10 | 0 | 20 | 0 | 15 | 10 | 2.62 | 2.730892
0 | 40 | 25 | 0 | 10 | 0 | 20 | 5 | 2.77 | 2.866998
0 | 10 | 5 | 0 | 10 | 0 | 55 | 20 | 2.76 | 2.608243
0 | 16 | 8 | 4 | 16 | 20 | 36 | 0 | 2.05 | 1.905683
0 | 35 | 15 | 0 | 5 | 0 | 20 | 25 | 6.04 | 5.643233
4 | 0 | 8 | 4 | 24 | 12 | 44 | 4 | 2.04 | 1.961458
0 | 25 | 10 | 0 | 20 | 0 | 40 | 5 | 2.31 | 2.362529
0 | 45 | 15 | 0 | 10 | 0 | 15 | 15 | 3.17 | 3.091151
5 | 5 | 10 | 0 | 35 | 0 | 45 | 0 | 1.87 | 1.939166
4 | 12 | 0 | 12 | 20 | 8 | 44 | 0 | 2.66 | 2.169995
0 | 50 | 5 | 0 | 15 | 0 | 5 | 25 | 3.37 | 3.806513
0 | 10 | 10 | 0 | 55 | 0 | 25 | 0 | 1.82 | 2.063796
4 | 12 | 4 | 4 | 12 | 16 | 36 | 12 | 2.08 | 1.982265
0 | 25 | 5 | 0 | 10 | 0 | 35 | 25 | 3.02 | 2.923267
0 | 15 | 5 | 0 | 45 | 0 | 30 | 5 | 1.91 | 2.128749
0 | 20 | 10 | 0 | 0 | 0 | 45 | 25 | 3 | 3.051277
4 | 0 | 4 | 0 | 4 | 4 | 60 | 24 | 2.59 | 2.932519
0 | 45 | 5 | 0 | 15 | 0 | 25 | 10 | 2.58 | 2.575024
4 | 0 | 12 | 4 | 4 | 16 | 52 | 8 | 2.23 | 2.011267
0 | 24 | 4 | 0 | 8 | 4 | 36 | 24 | 2.74 | 2.926511