## Train Results
Al | Co | Cr | Cu | Fe | Mn | Ni | V | Actual_Hardness (GPa) SRJT | Predicted_Hardness (GPa) SRJT
0 | 15 | 5 | 0 | 15 | 0 | 40 | 25 | 3.32 | 2.950961
0 | 15 | 5 | 0 | 20 | 0 | 40 | 20 | 2.71 | 2.609834
0 | 10 | 10 | 0 | 55 | 0 | 25 | 0 | 1.82 | 1.93438
0 | 40 | 4 | 0 | 28 | 4 | 4 | 20 | 2.54 | 2.617091
4 | 0 | 8 | 24 | 4 | 16 | 44 | 0 | 1.98 | 1.792042
4 | 16 | 0 | 20 | 4 | 12 | 44 | 0 | 1.79 | 1.89355
0 | 10 | 5 | 0 | 5 | 0 | 50 | 30 | 3.32 | 3.237474
0 | 50 | 10 | 0 | 15 | 0 | 15 | 10 | 2.68 | 2.742649
0 | 15 | 5 | 0 | 45 | 0 | 30 | 5 | 1.91 | 2.058865
0 | 24 | 4 | 0 | 8 | 4 | 36 | 24 | 2.74 | 3.048433
0 | 15 | 15 | 0 | 5 | 0 | 45 | 20 | 2.95 | 2.958967
4 | 20 | 4 | 4 | 16 | 0 | 52 | 0 | 2.06 | 2.257433
0 | 45 | 10 | 0 | 20 | 0 | 15 | 10 | 2.62 | 2.658467
0 | 20 | 5 | 0 | 15 | 0 | 40 | 20 | 1.85 | 2.558422
0 | 10 | 0 | 0 | 0 | 0 | 75 | 15 | 2.42 | 2.400631
5 | 5 | 10 | 0 | 35 | 0 | 45 | 0 | 1.87 | 1.922819
5 | 10 | 5 | 0 | 20 | 0 | 55 | 5 | 2.67 | 2.558464
5 | 10 | 0 | 0 | 5 | 0 | 55 | 25 | 3.48 | 3.382047
0 | 30 | 0 | 0 | 30 | 0 | 35 | 5 | 1.98 | 1.996807
5 | 20 | 5 | 0 | 25 | 0 | 45 | 0 | 2.11 | 2.15254
0 | 5 | 10 | 0 | 30 | 0 | 50 | 5 | 2.11 | 2.113204
4 | 0 | 12 | 4 | 4 | 16 | 52 | 8 | 2.23 | 2.112476
4 | 4 | 4 | 8 | 28 | 16 | 32 | 4 | 1.86 | 1.807968
0 | 15 | 20 | 0 | 5 | 0 | 45 | 15 | 2.96 | 2.872162
0 | 5 | 10 | 0 | 10 | 0 | 55 | 20 | 2.88 | 2.811801
4 | 0 | 8 | 4 | 24 | 12 | 44 | 4 | 2.04 | 1.895551
0 | 30 | 10 | 0 | 15 | 0 | 30 | 15 | 2.83 | 2.788685
0 | 65 | 15 | 0 | 0 | 0 | 10 | 10 | 3.09 | 2.960418
4 | 8 | 0 | 12 | 20 | 8 | 48 | 0 | 1.89 | 2.323786
0 | 25 | 15 | 0 | 5 | 0 | 35 | 20 | 3.29 | 3.184609
0 | 20 | 8 | 4 | 0 | 20 | 44 | 4 | 2.25 | 2.324955
0 | 10 | 5 | 0 | 35 | 0 | 35 | 15 | 2.52 | 2.413967
4 | 12 | 8 | 4 | 16 | 8 | 48 | 0 | 2.03 | 2.016421
0 | 25 | 5 | 0 | 10 | 0 | 35 | 25 | 3.02 | 3.063207
0 | 20 | 4 | 0 | 4 | 4 | 48 | 20 | 3.04 | 2.90208
0 | 30 | 5 | 0 | 15 | 0 | 20 | 30 | 4.28 | 3.934191
0 | 35 | 15 | 0 | 10 | 0 | 25 | 15 | 2.94 | 3.034326
0 | 35 | 25 | 0 | 5 | 0 | 30 | 5 | 2.9 | 2.816314
0 | 40 | 5 | 0 | 15 | 0 | 15 | 25 | 3.82 | 3.595988
0 | 45 | 15 | 0 | 10 | 0 | 15 | 15 | 3.17 | 3.111328
0 | 20 | 20 | 0 | 15 | 0 | 30 | 15 | 2.51 | 2.710583
0 | 40 | 20 | 0 | 5 | 0 | 30 | 5 | 3.05 | 2.810493
4 | 12 | 0 | 12 | 20 | 8 | 44 | 0 | 2.66 | 2.245229
0 | 10 | 10 | 0 | 25 | 0 | 50 | 5 | 2.15 | 2.201897
0 | 35 | 15 | 0 | 5 | 0 | 20 | 25 | 6.04 | 5.651231
0 | 15 | 20 | 0 | 15 | 0 | 40 | 10 | 2.43 | 2.620689
4 | 12 | 4 | 4 | 20 | 16 | 32 | 8 | 2.13 | 1.986227
4 | 8 | 0 | 0 | 4 | 8 | 52 | 24 | 2.63 | 2.882872
5 | 0 | 5 | 0 | 25 | 0 | 60 | 5 | 2.31 | 2.365083
0 | 25 | 10 | 0 | 5 | 0 | 35 | 25 | 3.4 | 3.285256
4 | 8 | 12 | 4 | 4 | 24 | 40 | 4 | 2.08 | 1.98841
0 | 25 | 10 | 0 | 20 | 0 | 40 | 5 | 2.31 | 2.356011
0 | 5 | 0 | 0 | 75 | 0 | 20 | 0 | 2.53 | 2.001481
0 | 45 | 5 | 0 | 15 | 0 | 25 | 10 | 2.58 | 2.569744
0 | 25 | 0 | 0 | 35 | 0 | 35 | 5 | 1.8 | 1.988928
4 | 0 | 12 | 16 | 4 | 12 | 52 | 0 | 1.99 | 1.896614
0 | 55 | 10 | 0 | 10 | 0 | 15 | 10 | 2.88 | 2.822353
0 | 16 | 8 | 4 | 16 | 20 | 36 | 0 | 2.05 | 1.933008
4 | 12 | 8 | 0 | 8 | 8 | 56 | 4 | 2.3 | 2.310261
0 | 30 | 5 | 0 | 30 | 0 | 20 | 15 | 2.4 | 2.427755
0 | 35 | 20 | 0 | 10 | 0 | 15 | 20 | 5.22 | 5.250472
0 | 20 | 10 | 0 | 10 | 0 | 45 | 15 | 2.93 | 2.739141
0 | 5 | 5 | 0 | 30 | 0 | 45 | 15 | 2.38 | 2.442266
4 | 0 | 4 | 4 | 16 | 12 | 56 | 4 | 2.14 | 2.181427
5 | 5 | 5 | 0 | 20 | 0 | 50 | 15 | 3.35 | 3.308197
0 | 4 | 8 | 4 | 16 | 20 | 44 | 4 | 2.06 | 1.989423
0 | 15 | 15 | 0 | 15 | 0 | 40 | 15 | 2.57 | 2.625864
0 | 12 | 4 | 0 | 4 | 16 | 40 | 24 | 2.54 | 2.751208
0 | 30 | 0 | 0 | 15 | 0 | 50 | 5 | 1.92 | 2.029058
0 | 20 | 15 | 0 | 0 | 0 | 35 | 30 | 5.96 | 5.621588
0 | 10 | 20 | 0 | 5 | 0 | 60 | 5 | 2.58 | 2.698133
0 | 20 | 10 | 0 | 5 | 0 | 40 | 25 | 3.41 | 3.159814
0 | 30 | 10 | 0 | 10 | 0 | 30 | 20 | 3.37 | 3.125273
0 | 0 | 8 | 4 | 16 | 12 | 52 | 8 | 2.25 | 2.145563
0 | 30 | 20 | 0 | 5 | 0 | 40 | 5 | 2.6 | 2.801488
0 | 5 | 5 | 0 | 30 | 0 | 55 | 5 | 2.15 | 2.047122
5 | 5 | 0 | 0 | 40 | 0 | 45 | 5 | 2.69 | 2.428615
0 | 15 | 25 | 0 | 5 | 0 | 50 | 5 | 2.82 | 2.729417
4 | 12 | 4 | 4 | 12 | 16 | 36 | 12 | 2.08 | 2.101724
0 | 25 | 20 | 0 | 10 | 0 | 35 | 10 | 2.73 | 2.825931
0 | 30 | 10 | 0 | 5 | 0 | 45 | 10 | 2.85 | 2.728019
0 | 40 | 25 | 0 | 10 | 0 | 20 | 5 | 2.77 | 2.793636
0 | 24 | 8 | 0 | 12 | 16 | 32 | 8 | 2.3 | 2.176242
4 | 32 | 8 | 4 | 4 | 20 | 24 | 4 | 2.22 | 2.17303
0 | 20 | 10 | 0 | 0 | 0 | 45 | 25 | 3 | 3.096003
4 | 40 | 0 | 0 | 12 | 4 | 36 | 4 | 1.75 | 2.150292
0 | 25 | 5 | 0 | 10 | 0 | 50 | 10 | 2.35 | 2.417339
0 | 40 | 5 | 0 | 15 | 0 | 20 | 20 | 3.42 | 3.225758
0 | 16 | 0 | 4 | 20 | 20 | 28 | 12 | 2.23 | 2.022622
5 | 0 | 5 | 0 | 45 | 0 | 45 | 0 | 1.96 | 1.956115
4 | 12 | 0 | 0 | 16 | 8 | 52 | 8 | 2.66 | 2.908387

## Test Results
Al | Co | Cr | Cu | Fe | Mn | Ni | V | Actual_Hardness (GPa) SRJT | Predicted_Hardness (GPa) SRJT
0 | 10 | 0 | 0 | 30 | 0 | 40 | 20 | 2.33 | 2.552641
0 | 45 | 10 | 0 | 20 | 0 | 15 | 10 | 2.62 | 2.658467
0 | 40 | 25 | 0 | 10 | 0 | 20 | 5 | 2.77 | 2.793636
0 | 10 | 5 | 0 | 10 | 0 | 55 | 20 | 2.76 | 2.784495
0 | 16 | 8 | 4 | 16 | 20 | 36 | 0 | 2.05 | 1.933008
0 | 35 | 15 | 0 | 5 | 0 | 20 | 25 | 6.04 | 5.651231
4 | 0 | 8 | 4 | 24 | 12 | 44 | 4 | 2.04 | 1.895551
0 | 25 | 10 | 0 | 20 | 0 | 40 | 5 | 2.31 | 2.356011
0 | 45 | 15 | 0 | 10 | 0 | 15 | 15 | 3.17 | 3.111328
5 | 5 | 10 | 0 | 35 | 0 | 45 | 0 | 1.87 | 1.922819
4 | 12 | 0 | 12 | 20 | 8 | 44 | 0 | 2.66 | 2.245229
0 | 50 | 5 | 0 | 15 | 0 | 5 | 25 | 3.37 | 3.680092
0 | 10 | 10 | 0 | 55 | 0 | 25 | 0 | 1.82 | 1.93438
4 | 12 | 4 | 4 | 12 | 16 | 36 | 12 | 2.08 | 2.101724
0 | 25 | 5 | 0 | 10 | 0 | 35 | 25 | 3.02 | 3.063207
0 | 15 | 5 | 0 | 45 | 0 | 30 | 5 | 1.91 | 2.058865
0 | 20 | 10 | 0 | 0 | 0 | 45 | 25 | 3 | 3.096003
4 | 0 | 4 | 0 | 4 | 4 | 60 | 24 | 2.59 | 3.215854
0 | 45 | 5 | 0 | 15 | 0 | 25 | 10 | 2.58 | 2.569744
4 | 0 | 12 | 4 | 4 | 16 | 52 | 8 | 2.23 | 2.112476
0 | 24 | 4 | 0 | 8 | 4 | 36 | 24 | 2.74 | 3.048433