## Train Results
Al | Co | Cr | Cu | Fe | Mn | Ni | V | Actual_Hardness (GPa) SRJT | Predicted_Hardness (GPa) SRJT
0 | 15 | 5 | 0 | 15 | 0 | 40 | 25 | 3.32 | 2.75024
0 | 15 | 5 | 0 | 20 | 0 | 40 | 20 | 2.71 | 2.521762
0 | 10 | 10 | 0 | 55 | 0 | 25 | 0 | 1.82 | 2.07042
0 | 40 | 4 | 0 | 28 | 4 | 4 | 20 | 2.54 | 2.536371
4 | 0 | 8 | 24 | 4 | 16 | 44 | 0 | 1.98 | 1.755629
4 | 16 | 0 | 20 | 4 | 12 | 44 | 0 | 1.79 | 1.785113
0 | 10 | 5 | 0 | 5 | 0 | 50 | 30 | 3.32 | 3.135746
0 | 50 | 10 | 0 | 15 | 0 | 15 | 10 | 2.68 | 2.660076
0 | 15 | 5 | 0 | 45 | 0 | 30 | 5 | 1.91 | 2.154562
0 | 24 | 4 | 0 | 8 | 4 | 36 | 24 | 2.74 | 2.74614
0 | 15 | 15 | 0 | 5 | 0 | 45 | 20 | 2.95 | 2.803469
4 | 20 | 4 | 4 | 16 | 0 | 52 | 0 | 2.06 | 2.096154
0 | 45 | 10 | 0 | 20 | 0 | 15 | 10 | 2.62 | 2.583851
0 | 20 | 5 | 0 | 15 | 0 | 40 | 20 | 1.85 | 2.504335
0 | 10 | 0 | 0 | 0 | 0 | 75 | 15 | 2.42 | 2.362498
5 | 5 | 10 | 0 | 35 | 0 | 45 | 0 | 1.87 | 1.936556
5 | 10 | 5 | 0 | 20 | 0 | 55 | 5 | 2.67 | 2.331252
5 | 10 | 0 | 0 | 5 | 0 | 55 | 25 | 3.48 | 3.441056
0 | 30 | 0 | 0 | 30 | 0 | 35 | 5 | 1.98 | 2.074851
5 | 20 | 5 | 0 | 25 | 0 | 45 | 0 | 2.11 | 2.004216
0 | 5 | 10 | 0 | 30 | 0 | 50 | 5 | 2.11 | 2.144835
4 | 0 | 12 | 4 | 4 | 16 | 52 | 8 | 2.23 | 1.911902
4 | 4 | 4 | 8 | 28 | 16 | 32 | 4 | 1.86 | 1.849956
0 | 15 | 20 | 0 | 5 | 0 | 45 | 15 | 2.96 | 2.79793
0 | 5 | 10 | 0 | 10 | 0 | 55 | 20 | 2.88 | 2.787112
4 | 0 | 8 | 4 | 24 | 12 | 44 | 4 | 2.04 | 1.984905
0 | 30 | 10 | 0 | 15 | 0 | 30 | 15 | 2.83 | 2.762351
0 | 65 | 15 | 0 | 0 | 0 | 10 | 10 | 3.09 | 3.000557
4 | 8 | 0 | 12 | 20 | 8 | 48 | 0 | 1.89 | 2.23933
0 | 25 | 15 | 0 | 5 | 0 | 35 | 20 | 3.29 | 2.981886
0 | 20 | 8 | 4 | 0 | 20 | 44 | 4 | 2.25 | 2.244537
0 | 10 | 5 | 0 | 35 | 0 | 35 | 15 | 2.52 | 2.437135
4 | 12 | 8 | 4 | 16 | 8 | 48 | 0 | 2.03 | 2.157364
0 | 25 | 5 | 0 | 10 | 0 | 35 | 25 | 3.02 | 2.814969
0 | 20 | 4 | 0 | 4 | 4 | 48 | 20 | 3.04 | 2.794045
0 | 30 | 5 | 0 | 15 | 0 | 20 | 30 | 4.28 | 3.703002
0 | 35 | 15 | 0 | 10 | 0 | 25 | 15 | 2.94 | 2.901415
0 | 35 | 25 | 0 | 5 | 0 | 30 | 5 | 2.9 | 2.795807
0 | 40 | 5 | 0 | 15 | 0 | 15 | 25 | 3.82 | 3.568982
0 | 45 | 15 | 0 | 10 | 0 | 15 | 15 | 3.17 | 3.020028
0 | 20 | 20 | 0 | 15 | 0 | 30 | 15 | 2.51 | 2.684808
0 | 40 | 20 | 0 | 5 | 0 | 30 | 5 | 3.05 | 2.819979
4 | 12 | 0 | 12 | 20 | 8 | 44 | 0 | 2.66 | 2.200101
0 | 10 | 10 | 0 | 25 | 0 | 50 | 5 | 2.15 | 2.185943
0 | 35 | 15 | 0 | 5 | 0 | 20 | 25 | 6.04 | 5.403436
0 | 15 | 20 | 0 | 15 | 0 | 40 | 10 | 2.43 | 2.617812
4 | 12 | 4 | 4 | 20 | 16 | 32 | 8 | 2.13 | 1.9265
4 | 8 | 0 | 0 | 4 | 8 | 52 | 24 | 2.63 | 2.752507
5 | 0 | 5 | 0 | 25 | 0 | 60 | 5 | 2.31 | 2.30859
0 | 25 | 10 | 0 | 5 | 0 | 35 | 25 | 3.4 | 3.254344
4 | 8 | 12 | 4 | 4 | 24 | 40 | 4 | 2.08 | 1.834927
0 | 25 | 10 | 0 | 20 | 0 | 40 | 5 | 2.31 | 2.299608
0 | 5 | 0 | 0 | 75 | 0 | 20 | 0 | 2.53 | 2.421132
0 | 45 | 5 | 0 | 15 | 0 | 25 | 10 | 2.58 | 2.484024
0 | 25 | 0 | 0 | 35 | 0 | 35 | 5 | 1.8 | 2.079299
4 | 0 | 12 | 16 | 4 | 12 | 52 | 0 | 1.99 | 1.783955
0 | 55 | 10 | 0 | 10 | 0 | 15 | 10 | 2.88 | 2.790959
0 | 16 | 8 | 4 | 16 | 20 | 36 | 0 | 2.05 | 2.021453
4 | 12 | 8 | 0 | 8 | 8 | 56 | 4 | 2.3 | 2.264266
0 | 30 | 5 | 0 | 30 | 0 | 20 | 15 | 2.4 | 2.413396
0 | 35 | 20 | 0 | 10 | 0 | 15 | 20 | 5.22 | 4.84739
0 | 20 | 10 | 0 | 10 | 0 | 45 | 15 | 2.93 | 2.671857
0 | 5 | 5 | 0 | 30 | 0 | 45 | 15 | 2.38 | 2.457976
4 | 0 | 4 | 4 | 16 | 12 | 56 | 4 | 2.14 | 2.21245
5 | 5 | 5 | 0 | 20 | 0 | 50 | 15 | 3.35 | 3.284776
0 | 4 | 8 | 4 | 16 | 20 | 44 | 4 | 2.06 | 2.062191
0 | 15 | 15 | 0 | 15 | 0 | 40 | 15 | 2.57 | 2.612192
0 | 12 | 4 | 0 | 4 | 16 | 40 | 24 | 2.54 | 2.536513
0 | 30 | 0 | 0 | 15 | 0 | 50 | 5 | 1.92 | 2.024848
0 | 20 | 15 | 0 | 0 | 0 | 35 | 30 | 5.96 | 5.464582
0 | 10 | 20 | 0 | 5 | 0 | 60 | 5 | 2.58 | 2.681274
0 | 20 | 10 | 0 | 5 | 0 | 40 | 25 | 3.41 | 3.063762
0 | 30 | 10 | 0 | 10 | 0 | 30 | 20 | 3.37 | 3.033353
0 | 0 | 8 | 4 | 16 | 12 | 52 | 8 | 2.25 | 2.289228
0 | 30 | 20 | 0 | 5 | 0 | 40 | 5 | 2.6 | 2.782097
0 | 5 | 5 | 0 | 30 | 0 | 55 | 5 | 2.15 | 2.099458
5 | 5 | 0 | 0 | 40 | 0 | 45 | 5 | 2.69 | 2.498972
0 | 15 | 25 | 0 | 5 | 0 | 50 | 5 | 2.82 | 2.755677
4 | 12 | 4 | 4 | 12 | 16 | 36 | 12 | 2.08 | 1.91962
0 | 25 | 20 | 0 | 10 | 0 | 35 | 10 | 2.73 | 2.764112
0 | 30 | 10 | 0 | 5 | 0 | 45 | 10 | 2.85 | 2.739733
0 | 40 | 25 | 0 | 10 | 0 | 20 | 5 | 2.77 | 2.767691
0 | 24 | 8 | 0 | 12 | 16 | 32 | 8 | 2.3 | 2.185522
4 | 32 | 8 | 4 | 4 | 20 | 24 | 4 | 2.22 | 1.907456
0 | 20 | 10 | 0 | 0 | 0 | 45 | 25 | 3 | 3.067432
4 | 40 | 0 | 0 | 12 | 4 | 36 | 4 | 1.75 | 1.974619
0 | 25 | 5 | 0 | 10 | 0 | 50 | 10 | 2.35 | 2.351835
0 | 40 | 5 | 0 | 15 | 0 | 20 | 20 | 3.42 | 3.129681
0 | 16 | 0 | 4 | 20 | 20 | 28 | 12 | 2.23 | 2.14381
5 | 0 | 5 | 0 | 45 | 0 | 45 | 0 | 1.96 | 2.017817
4 | 12 | 0 | 0 | 16 | 8 | 52 | 8 | 2.66 | 2.495873

## Test Results
Al | Co | Cr | Cu | Fe | Mn | Ni | V | Actual_Hardness (GPa) SRJT | Predicted_Hardness (GPa) SRJT
0 | 10 | 0 | 0 | 30 | 0 | 40 | 20 | 2.33 | 2.490996
0 | 45 | 10 | 0 | 20 | 0 | 15 | 10 | 2.62 | 2.583851
0 | 40 | 25 | 0 | 10 | 0 | 20 | 5 | 2.77 | 2.767691
0 | 10 | 5 | 0 | 10 | 0 | 55 | 20 | 2.76 | 2.761966
0 | 16 | 8 | 4 | 16 | 20 | 36 | 0 | 2.05 | 2.021453
0 | 35 | 15 | 0 | 5 | 0 | 20 | 25 | 6.04 | 5.403436
4 | 0 | 8 | 4 | 24 | 12 | 44 | 4 | 2.04 | 1.984905
0 | 25 | 10 | 0 | 20 | 0 | 40 | 5 | 2.31 | 2.299608
0 | 45 | 15 | 0 | 10 | 0 | 15 | 15 | 3.17 | 3.020028
5 | 5 | 10 | 0 | 35 | 0 | 45 | 0 | 1.87 | 1.936556
4 | 12 | 0 | 12 | 20 | 8 | 44 | 0 | 2.66 | 2.200101
0 | 50 | 5 | 0 | 15 | 0 | 5 | 25 | 3.37 | 3.674227
0 | 10 | 10 | 0 | 55 | 0 | 25 | 0 | 1.82 | 2.07042
4 | 12 | 4 | 4 | 12 | 16 | 36 | 12 | 2.08 | 1.91962
0 | 25 | 5 | 0 | 10 | 0 | 35 | 25 | 3.02 | 2.814969
0 | 15 | 5 | 0 | 45 | 0 | 30 | 5 | 1.91 | 2.154562
0 | 20 | 10 | 0 | 0 | 0 | 45 | 25 | 3 | 3.067432
4 | 0 | 4 | 0 | 4 | 4 | 60 | 24 | 2.59 | 2.931328
0 | 45 | 5 | 0 | 15 | 0 | 25 | 10 | 2.58 | 2.484024
4 | 0 | 12 | 4 | 4 | 16 | 52 | 8 | 2.23 | 1.911902
0 | 24 | 4 | 0 | 8 | 4 | 36 | 24 | 2.74 | 2.74614