## Train Results
Al | Co | Cr | Cu | Fe | Mn | Ni | V | Actual_Hardness (GPa) SRJT | Predicted_Hardness (GPa) SRJT
0 | 15 | 5 | 0 | 15 | 0 | 40 | 25 | 3.32 | 3.114818
0 | 15 | 5 | 0 | 20 | 0 | 40 | 20 | 2.71 | 2.635975
0 | 10 | 10 | 0 | 55 | 0 | 25 | 0 | 1.82 | 2.095253
0 | 40 | 4 | 0 | 28 | 4 | 4 | 20 | 2.54 | 2.611815
4 | 0 | 8 | 24 | 4 | 16 | 44 | 0 | 1.98 | 1.756282
4 | 16 | 0 | 20 | 4 | 12 | 44 | 0 | 1.79 | 1.808966
0 | 10 | 5 | 0 | 5 | 0 | 50 | 30 | 3.32 | 3.202906
0 | 50 | 10 | 0 | 15 | 0 | 15 | 10 | 2.68 | 2.826945
0 | 15 | 5 | 0 | 45 | 0 | 30 | 5 | 1.91 | 2.176076
0 | 24 | 4 | 0 | 8 | 4 | 36 | 24 | 2.74 | 2.952099
0 | 15 | 15 | 0 | 5 | 0 | 45 | 20 | 2.95 | 2.870772
4 | 20 | 4 | 4 | 16 | 0 | 52 | 0 | 2.06 | 2.007134
0 | 45 | 10 | 0 | 20 | 0 | 15 | 10 | 2.62 | 2.740453
0 | 20 | 5 | 0 | 15 | 0 | 40 | 20 | 1.85 | 2.531004
0 | 10 | 0 | 0 | 0 | 0 | 75 | 15 | 2.42 | 2.299442
5 | 5 | 10 | 0 | 35 | 0 | 45 | 0 | 1.87 | 1.944227
5 | 10 | 5 | 0 | 20 | 0 | 55 | 5 | 2.67 | 2.6094
5 | 10 | 0 | 0 | 5 | 0 | 55 | 25 | 3.48 | 3.373482
0 | 30 | 0 | 0 | 30 | 0 | 35 | 5 | 1.98 | 2.00654
5 | 20 | 5 | 0 | 25 | 0 | 45 | 0 | 2.11 | 2.138975
0 | 5 | 10 | 0 | 30 | 0 | 50 | 5 | 2.11 | 2.19085
4 | 0 | 12 | 4 | 4 | 16 | 52 | 8 | 2.23 | 2.113884
4 | 4 | 4 | 8 | 28 | 16 | 32 | 4 | 1.86 | 1.823003
0 | 15 | 20 | 0 | 5 | 0 | 45 | 15 | 2.96 | 2.890687
0 | 5 | 10 | 0 | 10 | 0 | 55 | 20 | 2.88 | 2.7884
4 | 0 | 8 | 4 | 24 | 12 | 44 | 4 | 2.04 | 2.021299
0 | 30 | 10 | 0 | 15 | 0 | 30 | 15 | 2.83 | 2.893835
0 | 65 | 15 | 0 | 0 | 0 | 10 | 10 | 3.09 | 3.087114
4 | 8 | 0 | 12 | 20 | 8 | 48 | 0 | 1.89 | 2.383747
0 | 25 | 15 | 0 | 5 | 0 | 35 | 20 | 3.29 | 3.218311
0 | 20 | 8 | 4 | 0 | 20 | 44 | 4 | 2.25 | 2.095253
0 | 10 | 5 | 0 | 35 | 0 | 35 | 15 | 2.52 | 2.492215
4 | 12 | 8 | 4 | 16 | 8 | 48 | 0 | 2.03 | 2.133083
0 | 25 | 5 | 0 | 10 | 0 | 35 | 25 | 3.02 | 2.91712
0 | 20 | 4 | 0 | 4 | 4 | 48 | 20 | 3.04 | 2.769346
0 | 30 | 5 | 0 | 15 | 0 | 20 | 30 | 4.28 | 4.116566
0 | 35 | 15 | 0 | 10 | 0 | 25 | 15 | 2.94 | 3.079013
0 | 35 | 25 | 0 | 5 | 0 | 30 | 5 | 2.9 | 2.931184
0 | 40 | 5 | 0 | 15 | 0 | 15 | 25 | 3.82 | 3.87844
0 | 45 | 15 | 0 | 10 | 0 | 15 | 15 | 3.17 | 3.162509
0 | 20 | 20 | 0 | 15 | 0 | 30 | 15 | 2.51 | 2.700048
0 | 40 | 20 | 0 | 5 | 0 | 30 | 5 | 3.05 | 2.955276
4 | 12 | 0 | 12 | 20 | 8 | 44 | 0 | 2.66 | 2.335979
0 | 10 | 10 | 0 | 25 | 0 | 50 | 5 | 2.15 | 2.208831
0 | 35 | 15 | 0 | 5 | 0 | 20 | 25 | 6.04 | 5.628723
0 | 15 | 20 | 0 | 15 | 0 | 40 | 10 | 2.43 | 2.673778
4 | 12 | 4 | 4 | 20 | 16 | 32 | 8 | 2.13 | 1.979337
4 | 8 | 0 | 0 | 4 | 8 | 52 | 24 | 2.63 | 2.881038
5 | 0 | 5 | 0 | 25 | 0 | 60 | 5 | 2.31 | 2.407743
0 | 25 | 10 | 0 | 5 | 0 | 35 | 25 | 3.4 | 3.267647
4 | 8 | 12 | 4 | 4 | 24 | 40 | 4 | 2.08 | 1.90023
0 | 25 | 10 | 0 | 20 | 0 | 40 | 5 | 2.31 | 2.403148
0 | 5 | 0 | 0 | 75 | 0 | 20 | 0 | 2.53 | 2.380939
0 | 45 | 5 | 0 | 15 | 0 | 25 | 10 | 2.58 | 2.661155
0 | 25 | 0 | 0 | 35 | 0 | 35 | 5 | 1.8 | 2.022447
4 | 0 | 12 | 16 | 4 | 12 | 52 | 0 | 1.99 | 1.83863
0 | 55 | 10 | 0 | 10 | 0 | 15 | 10 | 2.88 | 2.881266
0 | 16 | 8 | 4 | 16 | 20 | 36 | 0 | 2.05 | 1.893205
4 | 12 | 8 | 0 | 8 | 8 | 56 | 4 | 2.3 | 2.394358
0 | 30 | 5 | 0 | 30 | 0 | 20 | 15 | 2.4 | 2.463309
0 | 35 | 20 | 0 | 10 | 0 | 15 | 20 | 5.22 | 4.986764
0 | 20 | 10 | 0 | 10 | 0 | 45 | 15 | 2.93 | 2.727875
0 | 5 | 5 | 0 | 30 | 0 | 45 | 15 | 2.38 | 2.5536
4 | 0 | 4 | 4 | 16 | 12 | 56 | 4 | 2.14 | 2.282645
5 | 5 | 5 | 0 | 20 | 0 | 50 | 15 | 3.35 | 3.165673
0 | 4 | 8 | 4 | 16 | 20 | 44 | 4 | 2.06 | 1.956276
0 | 15 | 15 | 0 | 15 | 0 | 40 | 15 | 2.57 | 2.640173
0 | 12 | 4 | 0 | 4 | 16 | 40 | 24 | 2.54 | 2.511683
0 | 30 | 0 | 0 | 15 | 0 | 50 | 5 | 1.92 | 2.00928
0 | 20 | 15 | 0 | 0 | 0 | 35 | 30 | 5.96 | 5.678292
0 | 10 | 20 | 0 | 5 | 0 | 60 | 5 | 2.58 | 2.786084
0 | 20 | 10 | 0 | 5 | 0 | 40 | 25 | 3.41 | 3.031139
0 | 30 | 10 | 0 | 10 | 0 | 30 | 20 | 3.37 | 3.132072
0 | 0 | 8 | 4 | 16 | 12 | 52 | 8 | 2.25 | 2.16446
0 | 30 | 20 | 0 | 5 | 0 | 40 | 5 | 2.6 | 2.940702
0 | 5 | 5 | 0 | 30 | 0 | 55 | 5 | 2.15 | 2.10716
5 | 5 | 0 | 0 | 40 | 0 | 45 | 5 | 2.69 | 2.747505
0 | 15 | 25 | 0 | 5 | 0 | 50 | 5 | 2.82 | 2.907985
4 | 12 | 4 | 4 | 12 | 16 | 36 | 12 | 2.08 | 2.010847
0 | 25 | 20 | 0 | 10 | 0 | 35 | 10 | 2.73 | 2.875626
0 | 30 | 10 | 0 | 5 | 0 | 45 | 10 | 2.85 | 2.814548
0 | 40 | 25 | 0 | 10 | 0 | 20 | 5 | 2.77 | 2.801293
0 | 24 | 8 | 0 | 12 | 16 | 32 | 8 | 2.3 | 2.105347
4 | 32 | 8 | 4 | 4 | 20 | 24 | 4 | 2.22 | 2.195972
0 | 20 | 10 | 0 | 0 | 0 | 45 | 25 | 3 | 2.887288
4 | 40 | 0 | 0 | 12 | 4 | 36 | 4 | 1.75 | 1.99312
0 | 25 | 5 | 0 | 10 | 0 | 50 | 10 | 2.35 | 2.401556
0 | 40 | 5 | 0 | 15 | 0 | 20 | 20 | 3.42 | 3.406743
0 | 16 | 0 | 4 | 20 | 20 | 28 | 12 | 2.23 | 2.055743
5 | 0 | 5 | 0 | 45 | 0 | 45 | 0 | 1.96 | 2.055824
4 | 12 | 0 | 0 | 16 | 8 | 52 | 8 | 2.66 | 2.843622

## Test Results
Al | Co | Cr | Cu | Fe | Mn | Ni | V | Actual_Hardness (GPa) SRJT | Predicted_Hardness (GPa) SRJT
0 | 10 | 0 | 0 | 30 | 0 | 40 | 20 | 2.33 | 2.688451
0 | 45 | 10 | 0 | 20 | 0 | 15 | 10 | 2.62 | 2.740453
0 | 40 | 25 | 0 | 10 | 0 | 20 | 5 | 2.77 | 2.801293
0 | 10 | 5 | 0 | 10 | 0 | 55 | 20 | 2.76 | 2.75548
0 | 16 | 8 | 4 | 16 | 20 | 36 | 0 | 2.05 | 1.893205
0 | 35 | 15 | 0 | 5 | 0 | 20 | 25 | 6.04 | 5.628723
4 | 0 | 8 | 4 | 24 | 12 | 44 | 4 | 2.04 | 2.021299
0 | 25 | 10 | 0 | 20 | 0 | 40 | 5 | 2.31 | 2.403148
0 | 45 | 15 | 0 | 10 | 0 | 15 | 15 | 3.17 | 3.162509
5 | 5 | 10 | 0 | 35 | 0 | 45 | 0 | 1.87 | 1.944227
4 | 12 | 0 | 12 | 20 | 8 | 44 | 0 | 2.66 | 2.335979
0 | 50 | 5 | 0 | 15 | 0 | 5 | 25 | 3.37 | 3.93217
0 | 10 | 10 | 0 | 55 | 0 | 25 | 0 | 1.82 | 2.095253
4 | 12 | 4 | 4 | 12 | 16 | 36 | 12 | 2.08 | 2.010847
0 | 25 | 5 | 0 | 10 | 0 | 35 | 25 | 3.02 | 2.91712
0 | 15 | 5 | 0 | 45 | 0 | 30 | 5 | 1.91 | 2.176076
0 | 20 | 10 | 0 | 0 | 0 | 45 | 25 | 3 | 2.887288
4 | 0 | 4 | 0 | 4 | 4 | 60 | 24 | 2.59 | 3.103707
0 | 45 | 5 | 0 | 15 | 0 | 25 | 10 | 2.58 | 2.661155
4 | 0 | 12 | 4 | 4 | 16 | 52 | 8 | 2.23 | 2.113884
0 | 24 | 4 | 0 | 8 | 4 | 36 | 24 | 2.74 | 2.952099