## Train Results
Al | Co | Cr | Cu | Fe | Mn | Ni | V | Actual_Hardness (GPa) SRJT | Predicted_Hardness (GPa) SRJT
0 | 15 | 5 | 0 | 15 | 0 | 40 | 25 | 3.32 | 2.920432
0 | 15 | 5 | 0 | 20 | 0 | 40 | 20 | 2.71 | 2.643359
0 | 10 | 10 | 0 | 55 | 0 | 25 | 0 | 1.82 | 2.120244
0 | 40 | 4 | 0 | 28 | 4 | 4 | 20 | 2.54 | 2.577115
4 | 0 | 8 | 24 | 4 | 16 | 44 | 0 | 1.98 | 1.754492
4 | 16 | 0 | 20 | 4 | 12 | 44 | 0 | 1.79 | 1.808887
0 | 10 | 5 | 0 | 5 | 0 | 50 | 30 | 3.32 | 3.217032
0 | 50 | 10 | 0 | 15 | 0 | 15 | 10 | 2.68 | 2.718745
0 | 15 | 5 | 0 | 45 | 0 | 30 | 5 | 1.91 | 2.099235
0 | 24 | 4 | 0 | 8 | 4 | 36 | 24 | 2.74 | 2.935757
0 | 15 | 15 | 0 | 5 | 0 | 45 | 20 | 2.95 | 2.784358
4 | 20 | 4 | 4 | 16 | 0 | 52 | 0 | 2.06 | 1.976973
0 | 45 | 10 | 0 | 20 | 0 | 15 | 10 | 2.62 | 2.663069
0 | 20 | 5 | 0 | 15 | 0 | 40 | 20 | 1.85 | 2.654847
0 | 10 | 0 | 0 | 0 | 0 | 75 | 15 | 2.42 | 2.498826
5 | 5 | 10 | 0 | 35 | 0 | 45 | 0 | 1.87 | 1.875727
5 | 10 | 5 | 0 | 20 | 0 | 55 | 5 | 2.67 | 2.45476
5 | 10 | 0 | 0 | 5 | 0 | 55 | 25 | 3.48 | 3.225439
0 | 30 | 0 | 0 | 30 | 0 | 35 | 5 | 1.98 | 1.934808
5 | 20 | 5 | 0 | 25 | 0 | 45 | 0 | 2.11 | 1.992472
0 | 5 | 10 | 0 | 30 | 0 | 50 | 5 | 2.11 | 2.070049
4 | 0 | 12 | 4 | 4 | 16 | 52 | 8 | 2.23 | 2.025975
4 | 4 | 4 | 8 | 28 | 16 | 32 | 4 | 1.86 | 1.814578
0 | 15 | 20 | 0 | 5 | 0 | 45 | 15 | 2.96 | 2.797331
0 | 5 | 10 | 0 | 10 | 0 | 55 | 20 | 2.88 | 2.880776
4 | 0 | 8 | 4 | 24 | 12 | 44 | 4 | 2.04 | 1.92963
0 | 30 | 10 | 0 | 15 | 0 | 30 | 15 | 2.83 | 2.88408
0 | 65 | 15 | 0 | 0 | 0 | 10 | 10 | 3.09 | 3.025715
4 | 8 | 0 | 12 | 20 | 8 | 48 | 0 | 1.89 | 2.27938
0 | 25 | 15 | 0 | 5 | 0 | 35 | 20 | 3.29 | 3.018182
0 | 20 | 8 | 4 | 0 | 20 | 44 | 4 | 2.25 | 2.302245
0 | 10 | 5 | 0 | 35 | 0 | 35 | 15 | 2.52 | 2.418922
4 | 12 | 8 | 4 | 16 | 8 | 48 | 0 | 2.03 | 1.986449
0 | 25 | 5 | 0 | 10 | 0 | 35 | 25 | 3.02 | 2.820069
0 | 20 | 4 | 0 | 4 | 4 | 48 | 20 | 3.04 | 2.96529
0 | 30 | 5 | 0 | 15 | 0 | 20 | 30 | 4.28 | 3.92755
0 | 35 | 15 | 0 | 10 | 0 | 25 | 15 | 2.94 | 3.062928
0 | 35 | 25 | 0 | 5 | 0 | 30 | 5 | 2.9 | 2.847486
0 | 40 | 5 | 0 | 15 | 0 | 15 | 25 | 3.82 | 3.69718
0 | 45 | 15 | 0 | 10 | 0 | 15 | 15 | 3.17 | 3.180506
0 | 20 | 20 | 0 | 15 | 0 | 30 | 15 | 2.51 | 2.758155
0 | 40 | 20 | 0 | 5 | 0 | 30 | 5 | 3.05 | 2.915451
4 | 12 | 0 | 12 | 20 | 8 | 44 | 0 | 2.66 | 2.307663
0 | 10 | 10 | 0 | 25 | 0 | 50 | 5 | 2.15 | 2.138538
0 | 35 | 15 | 0 | 5 | 0 | 20 | 25 | 6.04 | 5.421863
0 | 15 | 20 | 0 | 15 | 0 | 40 | 10 | 2.43 | 2.671047
4 | 12 | 4 | 4 | 20 | 16 | 32 | 8 | 2.13 | 1.955217
4 | 8 | 0 | 0 | 4 | 8 | 52 | 24 | 2.63 | 2.947664
5 | 0 | 5 | 0 | 25 | 0 | 60 | 5 | 2.31 | 2.196512
0 | 25 | 10 | 0 | 5 | 0 | 35 | 25 | 3.4 | 3.154874
4 | 8 | 12 | 4 | 4 | 24 | 40 | 4 | 2.08 | 1.9202
0 | 25 | 10 | 0 | 20 | 0 | 40 | 5 | 2.31 | 2.363024
0 | 5 | 0 | 0 | 75 | 0 | 20 | 0 | 2.53 | 2.343454
0 | 45 | 5 | 0 | 15 | 0 | 25 | 10 | 2.58 | 2.413083
0 | 25 | 0 | 0 | 35 | 0 | 35 | 5 | 1.8 | 1.949914
4 | 0 | 12 | 16 | 4 | 12 | 52 | 0 | 1.99 | 1.788588
0 | 55 | 10 | 0 | 10 | 0 | 15 | 10 | 2.88 | 2.758814
0 | 16 | 8 | 4 | 16 | 20 | 36 | 0 | 2.05 | 1.963925
4 | 12 | 8 | 0 | 8 | 8 | 56 | 4 | 2.3 | 2.246031
0 | 30 | 5 | 0 | 30 | 0 | 20 | 15 | 2.4 | 2.434068
0 | 35 | 20 | 0 | 10 | 0 | 15 | 20 | 5.22 | 4.763584
0 | 20 | 10 | 0 | 10 | 0 | 45 | 15 | 2.93 | 2.849564
0 | 5 | 5 | 0 | 30 | 0 | 45 | 15 | 2.38 | 2.444245
4 | 0 | 4 | 4 | 16 | 12 | 56 | 4 | 2.14 | 2.137187
5 | 5 | 5 | 0 | 20 | 0 | 50 | 15 | 3.35 | 3.267646
0 | 4 | 8 | 4 | 16 | 20 | 44 | 4 | 2.06 | 2.06865
0 | 15 | 15 | 0 | 15 | 0 | 40 | 15 | 2.57 | 2.707918
0 | 12 | 4 | 0 | 4 | 16 | 40 | 24 | 2.54 | 2.752905
0 | 30 | 0 | 0 | 15 | 0 | 50 | 5 | 1.92 | 1.94173
0 | 20 | 15 | 0 | 0 | 0 | 35 | 30 | 5.96 | 5.5292
0 | 10 | 20 | 0 | 5 | 0 | 60 | 5 | 2.58 | 2.723865
0 | 20 | 10 | 0 | 5 | 0 | 40 | 25 | 3.41 | 2.993865
0 | 30 | 10 | 0 | 10 | 0 | 30 | 20 | 3.37 | 3.062374
0 | 0 | 8 | 4 | 16 | 12 | 52 | 8 | 2.25 | 2.252282
0 | 30 | 20 | 0 | 5 | 0 | 40 | 5 | 2.6 | 2.847865
0 | 5 | 5 | 0 | 30 | 0 | 55 | 5 | 2.15 | 2.027355
5 | 5 | 0 | 0 | 40 | 0 | 45 | 5 | 2.69 | 2.287444
0 | 15 | 25 | 0 | 5 | 0 | 50 | 5 | 2.82 | 2.761894
4 | 12 | 4 | 4 | 12 | 16 | 36 | 12 | 2.08 | 1.979476
0 | 25 | 20 | 0 | 10 | 0 | 35 | 10 | 2.73 | 2.821458
0 | 30 | 10 | 0 | 5 | 0 | 45 | 10 | 2.85 | 2.7723
0 | 40 | 25 | 0 | 10 | 0 | 20 | 5 | 2.77 | 2.864539
0 | 24 | 8 | 0 | 12 | 16 | 32 | 8 | 2.3 | 2.316641
4 | 32 | 8 | 4 | 4 | 20 | 24 | 4 | 2.22 | 2.099607
0 | 20 | 10 | 0 | 0 | 0 | 45 | 25 | 3 | 2.987667
4 | 40 | 0 | 0 | 12 | 4 | 36 | 4 | 1.75 | 1.901088
0 | 25 | 5 | 0 | 10 | 0 | 50 | 10 | 2.35 | 2.483475
0 | 40 | 5 | 0 | 15 | 0 | 20 | 20 | 3.42 | 3.211305
0 | 16 | 0 | 4 | 20 | 20 | 28 | 12 | 2.23 | 2.097445
5 | 0 | 5 | 0 | 45 | 0 | 45 | 0 | 1.96 | 1.909061
4 | 12 | 0 | 0 | 16 | 8 | 52 | 8 | 2.66 | 2.543045

## Test Results
Al | Co | Cr | Cu | Fe | Mn | Ni | V | Actual_Hardness (GPa) SRJT | Predicted_Hardness (GPa) SRJT
0 | 10 | 0 | 0 | 30 | 0 | 40 | 20 | 2.33 | 2.574755
0 | 45 | 10 | 0 | 20 | 0 | 15 | 10 | 2.62 | 2.663069
0 | 40 | 25 | 0 | 10 | 0 | 20 | 5 | 2.77 | 2.864539
0 | 10 | 5 | 0 | 10 | 0 | 55 | 20 | 2.76 | 2.861237
0 | 16 | 8 | 4 | 16 | 20 | 36 | 0 | 2.05 | 1.963925
0 | 35 | 15 | 0 | 5 | 0 | 20 | 25 | 6.04 | 5.421863
4 | 0 | 8 | 4 | 24 | 12 | 44 | 4 | 2.04 | 1.92963
0 | 25 | 10 | 0 | 20 | 0 | 40 | 5 | 2.31 | 2.363024
0 | 45 | 15 | 0 | 10 | 0 | 15 | 15 | 3.17 | 3.180506
5 | 5 | 10 | 0 | 35 | 0 | 45 | 0 | 1.87 | 1.875727
4 | 12 | 0 | 12 | 20 | 8 | 44 | 0 | 2.66 | 2.307663
0 | 50 | 5 | 0 | 15 | 0 | 5 | 25 | 3.37 | 3.709664
0 | 10 | 10 | 0 | 55 | 0 | 25 | 0 | 1.82 | 2.120244
4 | 12 | 4 | 4 | 12 | 16 | 36 | 12 | 2.08 | 1.979476
0 | 25 | 5 | 0 | 10 | 0 | 35 | 25 | 3.02 | 2.820069
0 | 15 | 5 | 0 | 45 | 0 | 30 | 5 | 1.91 | 2.099235
0 | 20 | 10 | 0 | 0 | 0 | 45 | 25 | 3 | 2.987667
4 | 0 | 4 | 0 | 4 | 4 | 60 | 24 | 2.59 | 3.032151
0 | 45 | 5 | 0 | 15 | 0 | 25 | 10 | 2.58 | 2.413083
4 | 0 | 12 | 4 | 4 | 16 | 52 | 8 | 2.23 | 2.025975
0 | 24 | 4 | 0 | 8 | 4 | 36 | 24 | 2.74 | 2.935757