## Train Results
Al | Co | Cr | Cu | Fe | Mn | Ni | V | Actual_Hardness (GPa) SRJT | Predicted_Hardness (GPa) SRJT
0 | 15 | 5 | 0 | 15 | 0 | 40 | 25 | 3.32 | 3.094681
0 | 15 | 5 | 0 | 20 | 0 | 40 | 20 | 2.71 | 2.76513
0 | 10 | 10 | 0 | 55 | 0 | 25 | 0 | 1.82 | 2.045672
0 | 40 | 4 | 0 | 28 | 4 | 4 | 20 | 2.54 | 2.489974
4 | 0 | 8 | 24 | 4 | 16 | 44 | 0 | 1.98 | 1.751562
4 | 16 | 0 | 20 | 4 | 12 | 44 | 0 | 1.79 | 1.770231
0 | 10 | 5 | 0 | 5 | 0 | 50 | 30 | 3.32 | 3.266601
0 | 50 | 10 | 0 | 15 | 0 | 15 | 10 | 2.68 | 2.750326
0 | 15 | 5 | 0 | 45 | 0 | 30 | 5 | 1.91 | 2.121662
0 | 24 | 4 | 0 | 8 | 4 | 36 | 24 | 2.74 | 3.059613
0 | 15 | 15 | 0 | 5 | 0 | 45 | 20 | 2.95 | 2.957692
4 | 20 | 4 | 4 | 16 | 0 | 52 | 0 | 2.06 | 2.023235
0 | 45 | 10 | 0 | 20 | 0 | 15 | 10 | 2.62 | 2.616214
0 | 20 | 5 | 0 | 15 | 0 | 40 | 20 | 1.85 | 2.601337
0 | 10 | 0 | 0 | 0 | 0 | 75 | 15 | 2.42 | 2.579409
5 | 5 | 10 | 0 | 35 | 0 | 45 | 0 | 1.87 | 1.918141
5 | 10 | 5 | 0 | 20 | 0 | 55 | 5 | 2.67 | 2.424441
5 | 10 | 0 | 0 | 5 | 0 | 55 | 25 | 3.48 | 3.290987
0 | 30 | 0 | 0 | 30 | 0 | 35 | 5 | 1.98 | 2.102777
5 | 20 | 5 | 0 | 25 | 0 | 45 | 0 | 2.11 | 1.990507
0 | 5 | 10 | 0 | 30 | 0 | 50 | 5 | 2.11 | 2.174309
4 | 0 | 12 | 4 | 4 | 16 | 52 | 8 | 2.23 | 1.939616
4 | 4 | 4 | 8 | 28 | 16 | 32 | 4 | 1.86 | 1.785297
0 | 15 | 20 | 0 | 5 | 0 | 45 | 15 | 2.96 | 2.875781
0 | 5 | 10 | 0 | 10 | 0 | 55 | 20 | 2.88 | 2.916791
4 | 0 | 8 | 4 | 24 | 12 | 44 | 4 | 2.04 | 1.996862
0 | 30 | 10 | 0 | 15 | 0 | 30 | 15 | 2.83 | 2.909094
0 | 65 | 15 | 0 | 0 | 0 | 10 | 10 | 3.09 | 3.004699
4 | 8 | 0 | 12 | 20 | 8 | 48 | 0 | 1.89 | 2.33489
0 | 25 | 15 | 0 | 5 | 0 | 35 | 20 | 3.29 | 3.228346
0 | 20 | 8 | 4 | 0 | 20 | 44 | 4 | 2.25 | 2.276854
0 | 10 | 5 | 0 | 35 | 0 | 35 | 15 | 2.52 | 2.478888
4 | 12 | 8 | 4 | 16 | 8 | 48 | 0 | 2.03 | 2.020755
0 | 25 | 5 | 0 | 10 | 0 | 35 | 25 | 3.02 | 3.109326
0 | 20 | 4 | 0 | 4 | 4 | 48 | 20 | 3.04 | 2.95433
0 | 30 | 5 | 0 | 15 | 0 | 20 | 30 | 4.28 | 3.897234
0 | 35 | 15 | 0 | 10 | 0 | 25 | 15 | 2.94 | 3.053165
0 | 35 | 25 | 0 | 5 | 0 | 30 | 5 | 2.9 | 2.830899
0 | 40 | 5 | 0 | 15 | 0 | 15 | 25 | 3.82 | 3.668148
0 | 45 | 15 | 0 | 10 | 0 | 15 | 15 | 3.17 | 3.102538
0 | 20 | 20 | 0 | 15 | 0 | 30 | 15 | 2.51 | 2.710615
0 | 40 | 20 | 0 | 5 | 0 | 30 | 5 | 3.05 | 2.862017
4 | 12 | 0 | 12 | 20 | 8 | 44 | 0 | 2.66 | 2.266559
0 | 10 | 10 | 0 | 25 | 0 | 50 | 5 | 2.15 | 2.236093
0 | 35 | 15 | 0 | 5 | 0 | 20 | 25 | 6.04 | 5.666797
0 | 15 | 20 | 0 | 15 | 0 | 40 | 10 | 2.43 | 2.602353
4 | 12 | 4 | 4 | 20 | 16 | 32 | 8 | 2.13 | 1.878601
4 | 8 | 0 | 0 | 4 | 8 | 52 | 24 | 2.63 | 2.750084
5 | 0 | 5 | 0 | 25 | 0 | 60 | 5 | 2.31 | 2.331995
0 | 25 | 10 | 0 | 5 | 0 | 35 | 25 | 3.4 | 3.384043
4 | 8 | 12 | 4 | 4 | 24 | 40 | 4 | 2.08 | 1.820955
0 | 25 | 10 | 0 | 20 | 0 | 40 | 5 | 2.31 | 2.396259
0 | 5 | 0 | 0 | 75 | 0 | 20 | 0 | 2.53 | 2.441824
0 | 45 | 5 | 0 | 15 | 0 | 25 | 10 | 2.58 | 2.546938
0 | 25 | 0 | 0 | 35 | 0 | 35 | 5 | 1.8 | 2.102342
4 | 0 | 12 | 16 | 4 | 12 | 52 | 0 | 1.99 | 1.773582
0 | 55 | 10 | 0 | 10 | 0 | 15 | 10 | 2.88 | 2.822963
0 | 16 | 8 | 4 | 16 | 20 | 36 | 0 | 2.05 | 2.013654
4 | 12 | 8 | 0 | 8 | 8 | 56 | 4 | 2.3 | 2.382995
0 | 30 | 5 | 0 | 30 | 0 | 20 | 15 | 2.4 | 2.433047
0 | 35 | 20 | 0 | 10 | 0 | 15 | 20 | 5.22 | 5.255937
0 | 20 | 10 | 0 | 10 | 0 | 45 | 15 | 2.93 | 2.801597
0 | 5 | 5 | 0 | 30 | 0 | 45 | 15 | 2.38 | 2.528171
4 | 0 | 4 | 4 | 16 | 12 | 56 | 4 | 2.14 | 2.420575
5 | 5 | 5 | 0 | 20 | 0 | 50 | 15 | 3.35 | 3.31866
0 | 4 | 8 | 4 | 16 | 20 | 44 | 4 | 2.06 | 2.047422
0 | 15 | 15 | 0 | 15 | 0 | 40 | 15 | 2.57 | 2.641047
0 | 12 | 4 | 0 | 4 | 16 | 40 | 24 | 2.54 | 2.679907
0 | 30 | 0 | 0 | 15 | 0 | 50 | 5 | 1.92 | 2.055745
0 | 20 | 15 | 0 | 0 | 0 | 35 | 30 | 5.96 | 5.632607
0 | 10 | 20 | 0 | 5 | 0 | 60 | 5 | 2.58 | 2.764728
0 | 20 | 10 | 0 | 5 | 0 | 40 | 25 | 3.41 | 3.215719
0 | 30 | 10 | 0 | 10 | 0 | 30 | 20 | 3.37 | 3.158796
0 | 0 | 8 | 4 | 16 | 12 | 52 | 8 | 2.25 | 2.185098
0 | 30 | 20 | 0 | 5 | 0 | 40 | 5 | 2.6 | 2.843939
0 | 5 | 5 | 0 | 30 | 0 | 55 | 5 | 2.15 | 2.149324
5 | 5 | 0 | 0 | 40 | 0 | 45 | 5 | 2.69 | 2.422363
0 | 15 | 25 | 0 | 5 | 0 | 50 | 5 | 2.82 | 2.802198
4 | 12 | 4 | 4 | 12 | 16 | 36 | 12 | 2.08 | 1.883517
0 | 25 | 20 | 0 | 10 | 0 | 35 | 10 | 2.73 | 2.84399
0 | 30 | 10 | 0 | 5 | 0 | 45 | 10 | 2.85 | 2.800513
0 | 40 | 25 | 0 | 10 | 0 | 20 | 5 | 2.77 | 2.796923
0 | 24 | 8 | 0 | 12 | 16 | 32 | 8 | 2.3 | 2.252328
4 | 32 | 8 | 4 | 4 | 20 | 24 | 4 | 2.22 | 1.852386
0 | 20 | 10 | 0 | 0 | 0 | 45 | 25 | 3 | 3.10587
4 | 40 | 0 | 0 | 12 | 4 | 36 | 4 | 1.75 | 2.010558
0 | 25 | 5 | 0 | 10 | 0 | 50 | 10 | 2.35 | 2.454358
0 | 40 | 5 | 0 | 15 | 0 | 20 | 20 | 3.42 | 3.269922
0 | 16 | 0 | 4 | 20 | 20 | 28 | 12 | 2.23 | 2.2177
5 | 0 | 5 | 0 | 45 | 0 | 45 | 0 | 1.96 | 1.939253
4 | 12 | 0 | 0 | 16 | 8 | 52 | 8 | 2.66 | 2.797665

## Test Results
Al | Co | Cr | Cu | Fe | Mn | Ni | V | Actual_Hardness (GPa) SRJT | Predicted_Hardness (GPa) SRJT
0 | 10 | 0 | 0 | 30 | 0 | 40 | 20 | 2.33 | 2.923405
0 | 45 | 10 | 0 | 20 | 0 | 15 | 10 | 2.62 | 2.616214
0 | 40 | 25 | 0 | 10 | 0 | 20 | 5 | 2.77 | 2.796923
0 | 10 | 5 | 0 | 10 | 0 | 55 | 20 | 2.76 | 2.891638
0 | 16 | 8 | 4 | 16 | 20 | 36 | 0 | 2.05 | 2.013654
0 | 35 | 15 | 0 | 5 | 0 | 20 | 25 | 6.04 | 5.666797
4 | 0 | 8 | 4 | 24 | 12 | 44 | 4 | 2.04 | 1.996862
0 | 25 | 10 | 0 | 20 | 0 | 40 | 5 | 2.31 | 2.396259
0 | 45 | 15 | 0 | 10 | 0 | 15 | 15 | 3.17 | 3.102538
5 | 5 | 10 | 0 | 35 | 0 | 45 | 0 | 1.87 | 1.918141
4 | 12 | 0 | 12 | 20 | 8 | 44 | 0 | 2.66 | 2.266559
0 | 50 | 5 | 0 | 15 | 0 | 5 | 25 | 3.37 | 3.757411
0 | 10 | 10 | 0 | 55 | 0 | 25 | 0 | 1.82 | 2.045672
4 | 12 | 4 | 4 | 12 | 16 | 36 | 12 | 2.08 | 1.883517
0 | 25 | 5 | 0 | 10 | 0 | 35 | 25 | 3.02 | 3.109326
0 | 15 | 5 | 0 | 45 | 0 | 30 | 5 | 1.91 | 2.121662
0 | 20 | 10 | 0 | 0 | 0 | 45 | 25 | 3 | 3.10587
4 | 0 | 4 | 0 | 4 | 4 | 60 | 24 | 2.59 | 3.041357
0 | 45 | 5 | 0 | 15 | 0 | 25 | 10 | 2.58 | 2.546938
4 | 0 | 12 | 4 | 4 | 16 | 52 | 8 | 2.23 | 1.939616
0 | 24 | 4 | 0 | 8 | 4 | 36 | 24 | 2.74 | 3.059612