## Train Results
Al | Co | Cr | Cu | Fe | Mn | Ni | V | Actual_Hardness (GPa) SRJT | Predicted_Hardness (GPa) SRJT
0 | 15 | 5 | 0 | 15 | 0 | 40 | 25 | 3.32 | 2.976905
0 | 15 | 5 | 0 | 20 | 0 | 40 | 20 | 2.71 | 2.608103
0 | 10 | 10 | 0 | 55 | 0 | 25 | 0 | 1.82 | 1.943684
0 | 40 | 4 | 0 | 28 | 4 | 4 | 20 | 2.54 | 2.618977
4 | 0 | 8 | 24 | 4 | 16 | 44 | 0 | 1.98 | 1.753838
4 | 16 | 0 | 20 | 4 | 12 | 44 | 0 | 1.79 | 1.808737
0 | 10 | 5 | 0 | 5 | 0 | 50 | 30 | 3.32 | 3.239671
0 | 50 | 10 | 0 | 15 | 0 | 15 | 10 | 2.68 | 2.705503
0 | 15 | 5 | 0 | 45 | 0 | 30 | 5 | 1.91 | 2.082963
0 | 24 | 4 | 0 | 8 | 4 | 36 | 24 | 2.74 | 2.845739
0 | 15 | 15 | 0 | 5 | 0 | 45 | 20 | 2.95 | 2.866555
4 | 20 | 4 | 4 | 16 | 0 | 52 | 0 | 2.06 | 2.153171
0 | 45 | 10 | 0 | 20 | 0 | 15 | 10 | 2.62 | 2.647296
0 | 20 | 5 | 0 | 15 | 0 | 40 | 20 | 1.85 | 2.539161
0 | 10 | 0 | 0 | 0 | 0 | 75 | 15 | 2.42 | 2.482587
5 | 5 | 10 | 0 | 35 | 0 | 45 | 0 | 1.87 | 1.87746
5 | 10 | 5 | 0 | 20 | 0 | 55 | 5 | 2.67 | 2.462065
5 | 10 | 0 | 0 | 5 | 0 | 55 | 25 | 3.48 | 3.289984
0 | 30 | 0 | 0 | 30 | 0 | 35 | 5 | 1.98 | 2.00388
5 | 20 | 5 | 0 | 25 | 0 | 45 | 0 | 2.11 | 2.084457
0 | 5 | 10 | 0 | 30 | 0 | 50 | 5 | 2.11 | 2.059473
4 | 0 | 12 | 4 | 4 | 16 | 52 | 8 | 2.23 | 2.220785
4 | 4 | 4 | 8 | 28 | 16 | 32 | 4 | 1.86 | 1.818056
0 | 15 | 20 | 0 | 5 | 0 | 45 | 15 | 2.96 | 2.77996
0 | 5 | 10 | 0 | 10 | 0 | 55 | 20 | 2.88 | 2.859072
4 | 0 | 8 | 4 | 24 | 12 | 44 | 4 | 2.04 | 1.884148
0 | 30 | 10 | 0 | 15 | 0 | 30 | 15 | 2.83 | 2.825821
0 | 65 | 15 | 0 | 0 | 0 | 10 | 10 | 3.09 | 2.874624
4 | 8 | 0 | 12 | 20 | 8 | 48 | 0 | 1.89 | 2.153415
0 | 25 | 15 | 0 | 5 | 0 | 35 | 20 | 3.29 | 3.378344
0 | 20 | 8 | 4 | 0 | 20 | 44 | 4 | 2.25 | 2.193683
0 | 10 | 5 | 0 | 35 | 0 | 35 | 15 | 2.52 | 2.449172
4 | 12 | 8 | 4 | 16 | 8 | 48 | 0 | 2.03 | 2.035531
0 | 25 | 5 | 0 | 10 | 0 | 35 | 25 | 3.02 | 2.898812
0 | 20 | 4 | 0 | 4 | 4 | 48 | 20 | 3.04 | 2.881582
0 | 30 | 5 | 0 | 15 | 0 | 20 | 30 | 4.28 | 4.243533
0 | 35 | 15 | 0 | 10 | 0 | 25 | 15 | 2.94 | 3.022769
0 | 35 | 25 | 0 | 5 | 0 | 30 | 5 | 2.9 | 2.798596
0 | 40 | 5 | 0 | 15 | 0 | 15 | 25 | 3.82 | 3.700679
0 | 45 | 15 | 0 | 10 | 0 | 15 | 15 | 3.17 | 3.063716
0 | 20 | 20 | 0 | 15 | 0 | 30 | 15 | 2.51 | 2.707259
0 | 40 | 20 | 0 | 5 | 0 | 30 | 5 | 3.05 | 2.804812
4 | 12 | 0 | 12 | 20 | 8 | 44 | 0 | 2.66 | 2.164708
0 | 10 | 10 | 0 | 25 | 0 | 50 | 5 | 2.15 | 2.145099
0 | 35 | 15 | 0 | 5 | 0 | 20 | 25 | 6.04 | 5.600333
0 | 15 | 20 | 0 | 15 | 0 | 40 | 10 | 2.43 | 2.593602
4 | 12 | 4 | 4 | 20 | 16 | 32 | 8 | 2.13 | 2.071099
4 | 8 | 0 | 0 | 4 | 8 | 52 | 24 | 2.63 | 2.617663
5 | 0 | 5 | 0 | 25 | 0 | 60 | 5 | 2.31 | 2.316475
0 | 25 | 10 | 0 | 5 | 0 | 35 | 25 | 3.4 | 3.42579
4 | 8 | 12 | 4 | 4 | 24 | 40 | 4 | 2.08 | 2.031929
0 | 25 | 10 | 0 | 20 | 0 | 40 | 5 | 2.31 | 2.297604
0 | 5 | 0 | 0 | 75 | 0 | 20 | 0 | 2.53 | 2.140409
0 | 45 | 5 | 0 | 15 | 0 | 25 | 10 | 2.58 | 2.574674
0 | 25 | 0 | 0 | 35 | 0 | 35 | 5 | 1.8 | 1.980902
4 | 0 | 12 | 16 | 4 | 12 | 52 | 0 | 1.99 | 1.776368
0 | 55 | 10 | 0 | 10 | 0 | 15 | 10 | 2.88 | 2.763203
0 | 16 | 8 | 4 | 16 | 20 | 36 | 0 | 2.05 | 1.951979
4 | 12 | 8 | 0 | 8 | 8 | 56 | 4 | 2.3 | 2.308177
0 | 30 | 5 | 0 | 30 | 0 | 20 | 15 | 2.4 | 2.504346
0 | 35 | 20 | 0 | 10 | 0 | 15 | 20 | 5.22 | 5.148656
0 | 20 | 10 | 0 | 10 | 0 | 45 | 15 | 2.93 | 2.61528
0 | 5 | 5 | 0 | 30 | 0 | 45 | 15 | 2.38 | 2.500791
4 | 0 | 4 | 4 | 16 | 12 | 56 | 4 | 2.14 | 2.382435
5 | 5 | 5 | 0 | 20 | 0 | 50 | 15 | 3.35 | 3.136266
0 | 4 | 8 | 4 | 16 | 20 | 44 | 4 | 2.06 | 1.988306
0 | 15 | 15 | 0 | 15 | 0 | 40 | 15 | 2.57 | 2.575907
0 | 12 | 4 | 0 | 4 | 16 | 40 | 24 | 2.54 | 2.543603
0 | 30 | 0 | 0 | 15 | 0 | 50 | 5 | 1.92 | 1.985597
0 | 20 | 15 | 0 | 0 | 0 | 35 | 30 | 5.96 | 5.730045
0 | 10 | 20 | 0 | 5 | 0 | 60 | 5 | 2.58 | 2.619521
0 | 20 | 10 | 0 | 5 | 0 | 40 | 25 | 3.41 | 3.080466
0 | 30 | 10 | 0 | 10 | 0 | 30 | 20 | 3.37 | 3.1348
0 | 0 | 8 | 4 | 16 | 12 | 52 | 8 | 2.25 | 2.170105
0 | 30 | 20 | 0 | 5 | 0 | 40 | 5 | 2.6 | 2.77168
0 | 5 | 5 | 0 | 30 | 0 | 55 | 5 | 2.15 | 2.023287
5 | 5 | 0 | 0 | 40 | 0 | 45 | 5 | 2.69 | 2.351915
0 | 15 | 25 | 0 | 5 | 0 | 50 | 5 | 2.82 | 2.685848
4 | 12 | 4 | 4 | 12 | 16 | 36 | 12 | 2.08 | 2.07459
0 | 25 | 20 | 0 | 10 | 0 | 35 | 10 | 2.73 | 2.762053
0 | 30 | 10 | 0 | 5 | 0 | 45 | 10 | 2.85 | 2.710117
0 | 40 | 25 | 0 | 10 | 0 | 20 | 5 | 2.77 | 2.833562
0 | 24 | 8 | 0 | 12 | 16 | 32 | 8 | 2.3 | 2.248083
4 | 32 | 8 | 4 | 4 | 20 | 24 | 4 | 2.22 | 2.115003
0 | 20 | 10 | 0 | 0 | 0 | 45 | 25 | 3 | 2.920642
4 | 40 | 0 | 0 | 12 | 4 | 36 | 4 | 1.75 | 2.028755
0 | 25 | 5 | 0 | 10 | 0 | 50 | 10 | 2.35 | 2.381352
0 | 40 | 5 | 0 | 15 | 0 | 20 | 20 | 3.42 | 3.203729
0 | 16 | 0 | 4 | 20 | 20 | 28 | 12 | 2.23 | 2.097219
5 | 0 | 5 | 0 | 45 | 0 | 45 | 0 | 1.96 | 1.867866
4 | 12 | 0 | 0 | 16 | 8 | 52 | 8 | 2.66 | 2.635008

## Test Results
Al | Co | Cr | Cu | Fe | Mn | Ni | V | Actual_Hardness (GPa) SRJT | Predicted_Hardness (GPa) SRJT
0 | 10 | 0 | 0 | 30 | 0 | 40 | 20 | 2.33 | 2.689747
0 | 45 | 10 | 0 | 20 | 0 | 15 | 10 | 2.62 | 2.647296
0 | 40 | 25 | 0 | 10 | 0 | 20 | 5 | 2.77 | 2.833562
0 | 10 | 5 | 0 | 10 | 0 | 55 | 20 | 2.76 | 2.860103
0 | 16 | 8 | 4 | 16 | 20 | 36 | 0 | 2.05 | 1.951979
0 | 35 | 15 | 0 | 5 | 0 | 20 | 25 | 6.04 | 5.600333
4 | 0 | 8 | 4 | 24 | 12 | 44 | 4 | 2.04 | 1.884148
0 | 25 | 10 | 0 | 20 | 0 | 40 | 5 | 2.31 | 2.297604
0 | 45 | 15 | 0 | 10 | 0 | 15 | 15 | 3.17 | 3.063716
5 | 5 | 10 | 0 | 35 | 0 | 45 | 0 | 1.87 | 1.87746
4 | 12 | 0 | 12 | 20 | 8 | 44 | 0 | 2.66 | 2.164708
0 | 50 | 5 | 0 | 15 | 0 | 5 | 25 | 3.37 | 3.517763
0 | 10 | 10 | 0 | 55 | 0 | 25 | 0 | 1.82 | 1.943684
4 | 12 | 4 | 4 | 12 | 16 | 36 | 12 | 2.08 | 2.07459
0 | 25 | 5 | 0 | 10 | 0 | 35 | 25 | 3.02 | 2.898812
0 | 15 | 5 | 0 | 45 | 0 | 30 | 5 | 1.91 | 2.082963
0 | 20 | 10 | 0 | 0 | 0 | 45 | 25 | 3 | 2.920642
4 | 0 | 4 | 0 | 4 | 4 | 60 | 24 | 2.59 | 3.130013
0 | 45 | 5 | 0 | 15 | 0 | 25 | 10 | 2.58 | 2.574674
4 | 0 | 12 | 4 | 4 | 16 | 52 | 8 | 2.23 | 2.220785
0 | 24 | 4 | 0 | 8 | 4 | 36 | 24 | 2.74 | 2.845739