## Train Results
Al | Co | Cr | Cu | Fe | Mn | Ni | V | Actual_Hardness (GPa) SRJT | Predicted_Hardness (GPa) SRJT
0 | 15 | 5 | 0 | 15 | 0 | 40 | 25 | 3.32 | 2.938843
0 | 15 | 5 | 0 | 20 | 0 | 40 | 20 | 2.71 | 2.558752
0 | 10 | 10 | 0 | 55 | 0 | 25 | 0 | 1.82 | 1.995656
0 | 40 | 4 | 0 | 28 | 4 | 4 | 20 | 2.54 | 2.610701
4 | 0 | 8 | 24 | 4 | 16 | 44 | 0 | 1.98 | 1.752487
4 | 16 | 0 | 20 | 4 | 12 | 44 | 0 | 1.79 | 1.813102
0 | 10 | 5 | 0 | 5 | 0 | 50 | 30 | 3.32 | 3.188929
0 | 50 | 10 | 0 | 15 | 0 | 15 | 10 | 2.68 | 2.726662
0 | 15 | 5 | 0 | 45 | 0 | 30 | 5 | 1.91 | 2.073646
0 | 24 | 4 | 0 | 8 | 4 | 36 | 24 | 2.74 | 2.99754
0 | 15 | 15 | 0 | 5 | 0 | 45 | 20 | 2.95 | 2.934296
4 | 20 | 4 | 4 | 16 | 0 | 52 | 0 | 2.06 | 2.040102
0 | 45 | 10 | 0 | 20 | 0 | 15 | 10 | 2.62 | 2.61322
0 | 20 | 5 | 0 | 15 | 0 | 40 | 20 | 1.85 | 2.554238
0 | 10 | 0 | 0 | 0 | 0 | 75 | 15 | 2.42 | 2.427998
5 | 5 | 10 | 0 | 35 | 0 | 45 | 0 | 1.87 | 1.915807
5 | 10 | 5 | 0 | 20 | 0 | 55 | 5 | 2.67 | 2.5272
5 | 10 | 0 | 0 | 5 | 0 | 55 | 25 | 3.48 | 3.405995
0 | 30 | 0 | 0 | 30 | 0 | 35 | 5 | 1.98 | 2.052401
5 | 20 | 5 | 0 | 25 | 0 | 45 | 0 | 2.11 | 2.07505
0 | 5 | 10 | 0 | 30 | 0 | 50 | 5 | 2.11 | 2.141682
4 | 0 | 12 | 4 | 4 | 16 | 52 | 8 | 2.23 | 2.053736
4 | 4 | 4 | 8 | 28 | 16 | 32 | 4 | 1.86 | 1.775348
0 | 15 | 20 | 0 | 5 | 0 | 45 | 15 | 2.96 | 2.88045
0 | 5 | 10 | 0 | 10 | 0 | 55 | 20 | 2.88 | 2.786203
4 | 0 | 8 | 4 | 24 | 12 | 44 | 4 | 2.04 | 1.891236
0 | 30 | 10 | 0 | 15 | 0 | 30 | 15 | 2.83 | 2.835138
0 | 65 | 15 | 0 | 0 | 0 | 10 | 10 | 3.09 | 3.010109
4 | 8 | 0 | 12 | 20 | 8 | 48 | 0 | 1.89 | 2.305499
0 | 25 | 15 | 0 | 5 | 0 | 35 | 20 | 3.29 | 3.204374
0 | 20 | 8 | 4 | 0 | 20 | 44 | 4 | 2.25 | 2.327527
0 | 10 | 5 | 0 | 35 | 0 | 35 | 15 | 2.52 | 2.34914
4 | 12 | 8 | 4 | 16 | 8 | 48 | 0 | 2.03 | 2.086916
0 | 25 | 5 | 0 | 10 | 0 | 35 | 25 | 3.02 | 3.005219
0 | 20 | 4 | 0 | 4 | 4 | 48 | 20 | 3.04 | 2.792582
0 | 30 | 5 | 0 | 15 | 0 | 20 | 30 | 4.28 | 4.141306
0 | 35 | 15 | 0 | 10 | 0 | 25 | 15 | 2.94 | 3.020209
0 | 35 | 25 | 0 | 5 | 0 | 30 | 5 | 2.9 | 2.828332
0 | 40 | 5 | 0 | 15 | 0 | 15 | 25 | 3.82 | 3.833921
0 | 45 | 15 | 0 | 10 | 0 | 15 | 15 | 3.17 | 3.101713
0 | 20 | 20 | 0 | 15 | 0 | 30 | 15 | 2.51 | 2.760104
0 | 40 | 20 | 0 | 5 | 0 | 30 | 5 | 3.05 | 2.834495
4 | 12 | 0 | 12 | 20 | 8 | 44 | 0 | 2.66 | 2.324164
0 | 10 | 10 | 0 | 25 | 0 | 50 | 5 | 2.15 | 2.200675
0 | 35 | 15 | 0 | 5 | 0 | 20 | 25 | 6.04 | 5.576215
0 | 15 | 20 | 0 | 15 | 0 | 40 | 10 | 2.43 | 2.659881
4 | 12 | 4 | 4 | 20 | 16 | 32 | 8 | 2.13 | 1.93669
4 | 8 | 0 | 0 | 4 | 8 | 52 | 24 | 2.63 | 2.812739
5 | 0 | 5 | 0 | 25 | 0 | 60 | 5 | 2.31 | 2.371917
0 | 25 | 10 | 0 | 5 | 0 | 35 | 25 | 3.4 | 3.414929
4 | 8 | 12 | 4 | 4 | 24 | 40 | 4 | 2.08 | 1.960166
0 | 25 | 10 | 0 | 20 | 0 | 40 | 5 | 2.31 | 2.320509
0 | 5 | 0 | 0 | 75 | 0 | 20 | 0 | 2.53 | 2.316364
0 | 45 | 5 | 0 | 15 | 0 | 25 | 10 | 2.58 | 2.530827
0 | 25 | 0 | 0 | 35 | 0 | 35 | 5 | 1.8 | 2.054048
4 | 0 | 12 | 16 | 4 | 12 | 52 | 0 | 1.99 | 1.795782
0 | 55 | 10 | 0 | 10 | 0 | 15 | 10 | 2.88 | 2.800957
0 | 16 | 8 | 4 | 16 | 20 | 36 | 0 | 2.05 | 2.127009
4 | 12 | 8 | 0 | 8 | 8 | 56 | 4 | 2.3 | 2.35393
0 | 30 | 5 | 0 | 30 | 0 | 20 | 15 | 2.4 | 2.350687
0 | 35 | 20 | 0 | 10 | 0 | 15 | 20 | 5.22 | 4.818056
0 | 20 | 10 | 0 | 10 | 0 | 45 | 15 | 2.93 | 2.69189
0 | 5 | 5 | 0 | 30 | 0 | 45 | 15 | 2.38 | 2.409038
4 | 0 | 4 | 4 | 16 | 12 | 56 | 4 | 2.14 | 2.22045
5 | 5 | 5 | 0 | 20 | 0 | 50 | 15 | 3.35 | 3.369523
0 | 4 | 8 | 4 | 16 | 20 | 44 | 4 | 2.06 | 2.190756
0 | 15 | 15 | 0 | 15 | 0 | 40 | 15 | 2.57 | 2.619866
0 | 12 | 4 | 0 | 4 | 16 | 40 | 24 | 2.54 | 2.583339
0 | 30 | 0 | 0 | 15 | 0 | 50 | 5 | 1.92 | 2.038424
0 | 20 | 15 | 0 | 0 | 0 | 35 | 30 | 5.96 | 5.632504
0 | 10 | 20 | 0 | 5 | 0 | 60 | 5 | 2.58 | 2.80952
0 | 20 | 10 | 0 | 5 | 0 | 40 | 25 | 3.41 | 3.211
0 | 30 | 10 | 0 | 10 | 0 | 30 | 20 | 3.37 | 3.253922
0 | 0 | 8 | 4 | 16 | 12 | 52 | 8 | 2.25 | 2.295338
0 | 30 | 20 | 0 | 5 | 0 | 40 | 5 | 2.6 | 2.825676
0 | 5 | 5 | 0 | 30 | 0 | 55 | 5 | 2.15 | 2.139708
5 | 5 | 0 | 0 | 40 | 0 | 45 | 5 | 2.69 | 2.608998
0 | 15 | 25 | 0 | 5 | 0 | 50 | 5 | 2.82 | 2.829273
4 | 12 | 4 | 4 | 12 | 16 | 36 | 12 | 2.08 | 1.999672
0 | 25 | 20 | 0 | 10 | 0 | 35 | 10 | 2.73 | 2.81368
0 | 30 | 10 | 0 | 5 | 0 | 45 | 10 | 2.85 | 2.741708
0 | 40 | 25 | 0 | 10 | 0 | 20 | 5 | 2.77 | 2.803786
0 | 24 | 8 | 0 | 12 | 16 | 32 | 8 | 2.3 | 2.351976
4 | 32 | 8 | 4 | 4 | 20 | 24 | 4 | 2.22 | 2.071295
0 | 20 | 10 | 0 | 0 | 0 | 45 | 25 | 3 | 3.076027
4 | 40 | 0 | 0 | 12 | 4 | 36 | 4 | 1.75 | 2.008676
0 | 25 | 5 | 0 | 10 | 0 | 50 | 10 | 2.35 | 2.324595
0 | 40 | 5 | 0 | 15 | 0 | 20 | 20 | 3.42 | 3.36703
0 | 16 | 0 | 4 | 20 | 20 | 28 | 12 | 2.23 | 2.239455
5 | 0 | 5 | 0 | 45 | 0 | 45 | 0 | 1.96 | 1.951004
4 | 12 | 0 | 0 | 16 | 8 | 52 | 8 | 2.66 | 2.769304

## Test Results
Al | Co | Cr | Cu | Fe | Mn | Ni | V | Actual_Hardness (GPa) SRJT | Predicted_Hardness (GPa) SRJT
0 | 10 | 0 | 0 | 30 | 0 | 40 | 20 | 2.33 | 2.589941
0 | 45 | 10 | 0 | 20 | 0 | 15 | 10 | 2.62 | 2.61322
0 | 40 | 25 | 0 | 10 | 0 | 20 | 5 | 2.77 | 2.803786
0 | 10 | 5 | 0 | 10 | 0 | 55 | 20 | 2.76 | 2.7352
0 | 16 | 8 | 4 | 16 | 20 | 36 | 0 | 2.05 | 2.127009
0 | 35 | 15 | 0 | 5 | 0 | 20 | 25 | 6.04 | 5.576215
4 | 0 | 8 | 4 | 24 | 12 | 44 | 4 | 2.04 | 1.891236
0 | 25 | 10 | 0 | 20 | 0 | 40 | 5 | 2.31 | 2.320509
0 | 45 | 15 | 0 | 10 | 0 | 15 | 15 | 3.17 | 3.101713
5 | 5 | 10 | 0 | 35 | 0 | 45 | 0 | 1.87 | 1.915807
4 | 12 | 0 | 12 | 20 | 8 | 44 | 0 | 2.66 | 2.324164
0 | 50 | 5 | 0 | 15 | 0 | 5 | 25 | 3.37 | 3.940063
0 | 10 | 10 | 0 | 55 | 0 | 25 | 0 | 1.82 | 1.995656
4 | 12 | 4 | 4 | 12 | 16 | 36 | 12 | 2.08 | 1.999672
0 | 25 | 5 | 0 | 10 | 0 | 35 | 25 | 3.02 | 3.005219
0 | 15 | 5 | 0 | 45 | 0 | 30 | 5 | 1.91 | 2.073646
0 | 20 | 10 | 0 | 0 | 0 | 45 | 25 | 3 | 3.076027
4 | 0 | 4 | 0 | 4 | 4 | 60 | 24 | 2.59 | 3.109784
0 | 45 | 5 | 0 | 15 | 0 | 25 | 10 | 2.58 | 2.530827
4 | 0 | 12 | 4 | 4 | 16 | 52 | 8 | 2.23 | 2.053736
0 | 24 | 4 | 0 | 8 | 4 | 36 | 24 | 2.74 | 2.99754