## Train Results
Al | Co | Cr | Cu | Fe | Mn | Ni | V | Actual_Hardness (GPa) SRJT | Predicted_Hardness (GPa) SRJT
0 | 15 | 5 | 0 | 15 | 0 | 40 | 25 | 3.32 | 2.951878
0 | 15 | 5 | 0 | 20 | 0 | 40 | 20 | 2.71 | 2.59382
0 | 10 | 10 | 0 | 55 | 0 | 25 | 0 | 1.82 | 2.062057
0 | 40 | 4 | 0 | 28 | 4 | 4 | 20 | 2.54 | 2.618144
4 | 0 | 8 | 24 | 4 | 16 | 44 | 0 | 1.98 | 1.763509
4 | 16 | 0 | 20 | 4 | 12 | 44 | 0 | 1.79 | 1.842221
0 | 10 | 5 | 0 | 5 | 0 | 50 | 30 | 3.32 | 3.230972
0 | 50 | 10 | 0 | 15 | 0 | 15 | 10 | 2.68 | 2.744786
0 | 15 | 5 | 0 | 45 | 0 | 30 | 5 | 1.91 | 2.160076
0 | 24 | 4 | 0 | 8 | 4 | 36 | 24 | 2.74 | 2.857973
0 | 15 | 15 | 0 | 5 | 0 | 45 | 20 | 2.95 | 2.962938
4 | 20 | 4 | 4 | 16 | 0 | 52 | 0 | 2.06 | 2.113076
0 | 45 | 10 | 0 | 20 | 0 | 15 | 10 | 2.62 | 2.67193
0 | 20 | 5 | 0 | 15 | 0 | 40 | 20 | 1.85 | 2.50975
0 | 10 | 0 | 0 | 0 | 0 | 75 | 15 | 2.42 | 2.42097
5 | 5 | 10 | 0 | 35 | 0 | 45 | 0 | 1.87 | 1.906276
5 | 10 | 5 | 0 | 20 | 0 | 55 | 5 | 2.67 | 2.455618
5 | 10 | 0 | 0 | 5 | 0 | 55 | 25 | 3.48 | 3.317568
0 | 30 | 0 | 0 | 30 | 0 | 35 | 5 | 1.98 | 2.048877
5 | 20 | 5 | 0 | 25 | 0 | 45 | 0 | 2.11 | 2.041558
0 | 5 | 10 | 0 | 30 | 0 | 50 | 5 | 2.11 | 2.149388
4 | 0 | 12 | 4 | 4 | 16 | 52 | 8 | 2.23 | 2.181724
4 | 4 | 4 | 8 | 28 | 16 | 32 | 4 | 1.86 | 1.818211
0 | 15 | 20 | 0 | 5 | 0 | 45 | 15 | 2.96 | 2.915882
0 | 5 | 10 | 0 | 10 | 0 | 55 | 20 | 2.88 | 2.909842
4 | 0 | 8 | 4 | 24 | 12 | 44 | 4 | 2.04 | 1.934835
0 | 30 | 10 | 0 | 15 | 0 | 30 | 15 | 2.83 | 2.811382
0 | 65 | 15 | 0 | 0 | 0 | 10 | 10 | 3.09 | 3.029635
4 | 8 | 0 | 12 | 20 | 8 | 48 | 0 | 1.89 | 2.289294
0 | 25 | 15 | 0 | 5 | 0 | 35 | 20 | 3.29 | 3.197511
0 | 20 | 8 | 4 | 0 | 20 | 44 | 4 | 2.25 | 2.254784
0 | 10 | 5 | 0 | 35 | 0 | 35 | 15 | 2.52 | 2.46635
4 | 12 | 8 | 4 | 16 | 8 | 48 | 0 | 2.03 | 2.046303
0 | 25 | 5 | 0 | 10 | 0 | 35 | 25 | 3.02 | 2.823385
0 | 20 | 4 | 0 | 4 | 4 | 48 | 20 | 3.04 | 2.84949
0 | 30 | 5 | 0 | 15 | 0 | 20 | 30 | 4.28 | 3.913214
0 | 35 | 15 | 0 | 10 | 0 | 25 | 15 | 2.94 | 3.024893
0 | 35 | 25 | 0 | 5 | 0 | 30 | 5 | 2.9 | 2.836159
0 | 40 | 5 | 0 | 15 | 0 | 15 | 25 | 3.82 | 3.616375
0 | 45 | 15 | 0 | 10 | 0 | 15 | 15 | 3.17 | 3.094236
0 | 20 | 20 | 0 | 15 | 0 | 30 | 15 | 2.51 | 2.673221
0 | 40 | 20 | 0 | 5 | 0 | 30 | 5 | 3.05 | 2.861559
4 | 12 | 0 | 12 | 20 | 8 | 44 | 0 | 2.66 | 2.272502
0 | 10 | 10 | 0 | 25 | 0 | 50 | 5 | 2.15 | 2.21457
0 | 35 | 15 | 0 | 5 | 0 | 20 | 25 | 6.04 | 5.612981
0 | 15 | 20 | 0 | 15 | 0 | 40 | 10 | 2.43 | 2.61823
4 | 12 | 4 | 4 | 20 | 16 | 32 | 8 | 2.13 | 2.034081
4 | 8 | 0 | 0 | 4 | 8 | 52 | 24 | 2.63 | 2.765525
5 | 0 | 5 | 0 | 25 | 0 | 60 | 5 | 2.31 | 2.321468
0 | 25 | 10 | 0 | 5 | 0 | 35 | 25 | 3.4 | 3.250543
4 | 8 | 12 | 4 | 4 | 24 | 40 | 4 | 2.08 | 2.011516
0 | 25 | 10 | 0 | 20 | 0 | 40 | 5 | 2.31 | 2.377353
0 | 5 | 0 | 0 | 75 | 0 | 20 | 0 | 2.53 | 2.509813
0 | 45 | 5 | 0 | 15 | 0 | 25 | 10 | 2.58 | 2.547634
0 | 25 | 0 | 0 | 35 | 0 | 35 | 5 | 1.8 | 2.073262
4 | 0 | 12 | 16 | 4 | 12 | 52 | 0 | 1.99 | 1.830567
0 | 55 | 10 | 0 | 10 | 0 | 15 | 10 | 2.88 | 2.84013
0 | 16 | 8 | 4 | 16 | 20 | 36 | 0 | 2.05 | 2.149824
4 | 12 | 8 | 0 | 8 | 8 | 56 | 4 | 2.3 | 2.310701
0 | 30 | 5 | 0 | 30 | 0 | 20 | 15 | 2.4 | 2.424172
0 | 35 | 20 | 0 | 10 | 0 | 15 | 20 | 5.22 | 4.887508
0 | 20 | 10 | 0 | 10 | 0 | 45 | 15 | 2.93 | 2.697505
0 | 5 | 5 | 0 | 30 | 0 | 45 | 15 | 2.38 | 2.466815
4 | 0 | 4 | 4 | 16 | 12 | 56 | 4 | 2.14 | 2.220536
5 | 5 | 5 | 0 | 20 | 0 | 50 | 15 | 3.35 | 3.399837
0 | 4 | 8 | 4 | 16 | 20 | 44 | 4 | 2.06 | 2.17917
0 | 15 | 15 | 0 | 15 | 0 | 40 | 15 | 2.57 | 2.632149
0 | 12 | 4 | 0 | 4 | 16 | 40 | 24 | 2.54 | 2.620273
0 | 30 | 0 | 0 | 15 | 0 | 50 | 5 | 1.92 | 2.005066
0 | 20 | 15 | 0 | 0 | 0 | 35 | 30 | 5.96 | 5.630634
0 | 10 | 20 | 0 | 5 | 0 | 60 | 5 | 2.58 | 2.763131
0 | 20 | 10 | 0 | 5 | 0 | 40 | 25 | 3.41 | 3.073244
0 | 30 | 10 | 0 | 10 | 0 | 30 | 20 | 3.37 | 3.063523
0 | 0 | 8 | 4 | 16 | 12 | 52 | 8 | 2.25 | 2.265869
0 | 30 | 20 | 0 | 5 | 0 | 40 | 5 | 2.6 | 2.830264
0 | 5 | 5 | 0 | 30 | 0 | 55 | 5 | 2.15 | 2.155633
5 | 5 | 0 | 0 | 40 | 0 | 45 | 5 | 2.69 | 2.524516
0 | 15 | 25 | 0 | 5 | 0 | 50 | 5 | 2.82 | 2.829708
4 | 12 | 4 | 4 | 12 | 16 | 36 | 12 | 2.08 | 2.090671
0 | 25 | 20 | 0 | 10 | 0 | 35 | 10 | 2.73 | 2.851366
0 | 30 | 10 | 0 | 5 | 0 | 45 | 10 | 2.85 | 2.785218
0 | 40 | 25 | 0 | 10 | 0 | 20 | 5 | 2.77 | 2.86203
0 | 24 | 8 | 0 | 12 | 16 | 32 | 8 | 2.3 | 2.34059
4 | 32 | 8 | 4 | 4 | 20 | 24 | 4 | 2.22 | 2.175805
0 | 20 | 10 | 0 | 0 | 0 | 45 | 25 | 3 | 3.042867
4 | 40 | 0 | 0 | 12 | 4 | 36 | 4 | 1.75 | 2.079288
0 | 25 | 5 | 0 | 10 | 0 | 50 | 10 | 2.35 | 2.300359
0 | 40 | 5 | 0 | 15 | 0 | 20 | 20 | 3.42 | 3.22414
0 | 16 | 0 | 4 | 20 | 20 | 28 | 12 | 2.23 | 2.277754
5 | 0 | 5 | 0 | 45 | 0 | 45 | 0 | 1.96 | 1.926008
4 | 12 | 0 | 0 | 16 | 8 | 52 | 8 | 2.66 | 2.711475

## Test Results
Al | Co | Cr | Cu | Fe | Mn | Ni | V | Actual_Hardness (GPa) SRJT | Predicted_Hardness (GPa) SRJT
0 | 10 | 0 | 0 | 30 | 0 | 40 | 20 | 2.33 | 2.711964
0 | 45 | 10 | 0 | 20 | 0 | 15 | 10 | 2.62 | 2.67193
0 | 40 | 25 | 0 | 10 | 0 | 20 | 5 | 2.77 | 2.86203
0 | 10 | 5 | 0 | 10 | 0 | 55 | 20 | 2.76 | 2.776284
0 | 16 | 8 | 4 | 16 | 20 | 36 | 0 | 2.05 | 2.149824
0 | 35 | 15 | 0 | 5 | 0 | 20 | 25 | 6.04 | 5.612981
4 | 0 | 8 | 4 | 24 | 12 | 44 | 4 | 2.04 | 1.934835
0 | 25 | 10 | 0 | 20 | 0 | 40 | 5 | 2.31 | 2.377353
0 | 45 | 15 | 0 | 10 | 0 | 15 | 15 | 3.17 | 3.094236
5 | 5 | 10 | 0 | 35 | 0 | 45 | 0 | 1.87 | 1.906276
4 | 12 | 0 | 12 | 20 | 8 | 44 | 0 | 2.66 | 2.272502
0 | 50 | 5 | 0 | 15 | 0 | 5 | 25 | 3.37 | 3.780853
0 | 10 | 10 | 0 | 55 | 0 | 25 | 0 | 1.82 | 2.062057
4 | 12 | 4 | 4 | 12 | 16 | 36 | 12 | 2.08 | 2.090671
0 | 25 | 5 | 0 | 10 | 0 | 35 | 25 | 3.02 | 2.823385
0 | 15 | 5 | 0 | 45 | 0 | 30 | 5 | 1.91 | 2.160076
0 | 20 | 10 | 0 | 0 | 0 | 45 | 25 | 3 | 3.042867
4 | 0 | 4 | 0 | 4 | 4 | 60 | 24 | 2.59 | 3.065202
0 | 45 | 5 | 0 | 15 | 0 | 25 | 10 | 2.58 | 2.547634
4 | 0 | 12 | 4 | 4 | 16 | 52 | 8 | 2.23 | 2.181724
0 | 24 | 4 | 0 | 8 | 4 | 36 | 24 | 2.74 | 2.857973