## Train Results
Al | Co | Cr | Cu | Fe | Mn | Ni | V | Actual_Hardness (GPa) SRJT | Predicted_Hardness (GPa) SRJT
0 | 15 | 5 | 0 | 15 | 0 | 40 | 25 | 3.32 | 2.807388
0 | 15 | 5 | 0 | 20 | 0 | 40 | 20 | 2.71 | 2.604837
0 | 10 | 10 | 0 | 55 | 0 | 25 | 0 | 1.82 | 1.99525
0 | 40 | 4 | 0 | 28 | 4 | 4 | 20 | 2.54 | 2.474565
4 | 0 | 8 | 24 | 4 | 16 | 44 | 0 | 1.98 | 1.752415
4 | 16 | 0 | 20 | 4 | 12 | 44 | 0 | 1.79 | 1.767862
0 | 10 | 5 | 0 | 5 | 0 | 50 | 30 | 3.32 | 3.241816
0 | 50 | 10 | 0 | 15 | 0 | 15 | 10 | 2.68 | 2.742882
0 | 15 | 5 | 0 | 45 | 0 | 30 | 5 | 1.91 | 2.106992
0 | 24 | 4 | 0 | 8 | 4 | 36 | 24 | 2.74 | 2.724248
0 | 15 | 15 | 0 | 5 | 0 | 45 | 20 | 2.95 | 3.01947
4 | 20 | 4 | 4 | 16 | 0 | 52 | 0 | 2.06 | 2.257447
0 | 45 | 10 | 0 | 20 | 0 | 15 | 10 | 2.62 | 2.624565
0 | 20 | 5 | 0 | 15 | 0 | 40 | 20 | 1.85 | 2.43226
0 | 10 | 0 | 0 | 0 | 0 | 75 | 15 | 2.42 | 2.485001
5 | 5 | 10 | 0 | 35 | 0 | 45 | 0 | 1.87 | 1.925396
5 | 10 | 5 | 0 | 20 | 0 | 55 | 5 | 2.67 | 2.430005
5 | 10 | 0 | 0 | 5 | 0 | 55 | 25 | 3.48 | 3.518546
0 | 30 | 0 | 0 | 30 | 0 | 35 | 5 | 1.98 | 2.027732
5 | 20 | 5 | 0 | 25 | 0 | 45 | 0 | 2.11 | 2.113936
0 | 5 | 10 | 0 | 30 | 0 | 50 | 5 | 2.11 | 2.210606
4 | 0 | 12 | 4 | 4 | 16 | 52 | 8 | 2.23 | 2.074141
4 | 4 | 4 | 8 | 28 | 16 | 32 | 4 | 1.86 | 1.784269
0 | 15 | 20 | 0 | 5 | 0 | 45 | 15 | 2.96 | 2.917948
0 | 5 | 10 | 0 | 10 | 0 | 55 | 20 | 2.88 | 2.881587
4 | 0 | 8 | 4 | 24 | 12 | 44 | 4 | 2.04 | 2.037965
0 | 30 | 10 | 0 | 15 | 0 | 30 | 15 | 2.83 | 2.794103
0 | 65 | 15 | 0 | 0 | 0 | 10 | 10 | 3.09 | 3.041895
4 | 8 | 0 | 12 | 20 | 8 | 48 | 0 | 1.89 | 2.086007
0 | 25 | 15 | 0 | 5 | 0 | 35 | 20 | 3.29 | 3.186413
0 | 20 | 8 | 4 | 0 | 20 | 44 | 4 | 2.25 | 2.292904
0 | 10 | 5 | 0 | 35 | 0 | 35 | 15 | 2.52 | 2.590754
4 | 12 | 8 | 4 | 16 | 8 | 48 | 0 | 2.03 | 2.081628
0 | 25 | 5 | 0 | 10 | 0 | 35 | 25 | 3.02 | 2.881385
0 | 20 | 4 | 0 | 4 | 4 | 48 | 20 | 3.04 | 2.91466
0 | 30 | 5 | 0 | 15 | 0 | 20 | 30 | 4.28 | 3.89682
0 | 35 | 15 | 0 | 10 | 0 | 25 | 15 | 2.94 | 2.997085
0 | 35 | 25 | 0 | 5 | 0 | 30 | 5 | 2.9 | 2.87503
0 | 40 | 5 | 0 | 15 | 0 | 15 | 25 | 3.82 | 3.732862
0 | 45 | 15 | 0 | 10 | 0 | 15 | 15 | 3.17 | 3.054537
0 | 20 | 20 | 0 | 15 | 0 | 30 | 15 | 2.51 | 2.736014
0 | 40 | 20 | 0 | 5 | 0 | 30 | 5 | 3.05 | 2.899664
4 | 12 | 0 | 12 | 20 | 8 | 44 | 0 | 2.66 | 2.023909
0 | 10 | 10 | 0 | 25 | 0 | 50 | 5 | 2.15 | 2.250175
0 | 35 | 15 | 0 | 5 | 0 | 20 | 25 | 6.04 | 5.15394
0 | 15 | 20 | 0 | 15 | 0 | 40 | 10 | 2.43 | 2.619698
4 | 12 | 4 | 4 | 20 | 16 | 32 | 8 | 2.13 | 1.907067
4 | 8 | 0 | 0 | 4 | 8 | 52 | 24 | 2.63 | 3.038582
5 | 0 | 5 | 0 | 25 | 0 | 60 | 5 | 2.31 | 2.222451
0 | 25 | 10 | 0 | 5 | 0 | 35 | 25 | 3.4 | 3.367598
4 | 8 | 12 | 4 | 4 | 24 | 40 | 4 | 2.08 | 1.926542
0 | 25 | 10 | 0 | 20 | 0 | 40 | 5 | 2.31 | 2.366937
0 | 5 | 0 | 0 | 75 | 0 | 20 | 0 | 2.53 | 2.560882
0 | 45 | 5 | 0 | 15 | 0 | 25 | 10 | 2.58 | 2.553745
0 | 25 | 0 | 0 | 35 | 0 | 35 | 5 | 1.8 | 2.029633
4 | 0 | 12 | 16 | 4 | 12 | 52 | 0 | 1.99 | 1.780557
0 | 55 | 10 | 0 | 10 | 0 | 15 | 10 | 2.88 | 2.874707
0 | 16 | 8 | 4 | 16 | 20 | 36 | 0 | 2.05 | 2.076553
4 | 12 | 8 | 0 | 8 | 8 | 56 | 4 | 2.3 | 2.347764
0 | 30 | 5 | 0 | 30 | 0 | 20 | 15 | 2.4 | 2.415715
0 | 35 | 20 | 0 | 10 | 0 | 15 | 20 | 5.22 | 3.702202
0 | 20 | 10 | 0 | 10 | 0 | 45 | 15 | 2.93 | 2.784357
0 | 5 | 5 | 0 | 30 | 0 | 45 | 15 | 2.38 | 2.613715
4 | 0 | 4 | 4 | 16 | 12 | 56 | 4 | 2.14 | 2.180045
5 | 5 | 5 | 0 | 20 | 0 | 50 | 15 | 3.35 | 3.229327
0 | 4 | 8 | 4 | 16 | 20 | 44 | 4 | 2.06 | 2.134676
0 | 15 | 15 | 0 | 15 | 0 | 40 | 15 | 2.57 | 2.639202
0 | 12 | 4 | 0 | 4 | 16 | 40 | 24 | 2.54 | 2.613797
0 | 30 | 0 | 0 | 15 | 0 | 50 | 5 | 1.92 | 1.999626
0 | 20 | 15 | 0 | 0 | 0 | 35 | 30 | 5.96 | 5.514563
0 | 10 | 20 | 0 | 5 | 0 | 60 | 5 | 2.58 | 2.766054
0 | 20 | 10 | 0 | 5 | 0 | 40 | 25 | 3.41 | 3.25292
0 | 30 | 10 | 0 | 10 | 0 | 30 | 20 | 3.37 | 3.155345
0 | 0 | 8 | 4 | 16 | 12 | 52 | 8 | 2.25 | 2.269186
0 | 30 | 20 | 0 | 5 | 0 | 40 | 5 | 2.6 | 2.865349
0 | 5 | 5 | 0 | 30 | 0 | 55 | 5 | 2.15 | 2.184031
5 | 5 | 0 | 0 | 40 | 0 | 45 | 5 | 2.69 | 2.482146
0 | 15 | 25 | 0 | 5 | 0 | 50 | 5 | 2.82 | 2.809569
4 | 12 | 4 | 4 | 12 | 16 | 36 | 12 | 2.08 | 1.981506
0 | 25 | 20 | 0 | 10 | 0 | 35 | 10 | 2.73 | 2.835093
0 | 30 | 10 | 0 | 5 | 0 | 45 | 10 | 2.85 | 2.83334
0 | 40 | 25 | 0 | 10 | 0 | 20 | 5 | 2.77 | 2.833472
0 | 24 | 8 | 0 | 12 | 16 | 32 | 8 | 2.3 | 2.307357
4 | 32 | 8 | 4 | 4 | 20 | 24 | 4 | 2.22 | 1.989048
0 | 20 | 10 | 0 | 0 | 0 | 45 | 25 | 3 | 3.118187
4 | 40 | 0 | 0 | 12 | 4 | 36 | 4 | 1.75 | 2.046868
0 | 25 | 5 | 0 | 10 | 0 | 50 | 10 | 2.35 | 2.341637
0 | 40 | 5 | 0 | 15 | 0 | 20 | 20 | 3.42 | 3.151905
0 | 16 | 0 | 4 | 20 | 20 | 28 | 12 | 2.23 | 2.264673
5 | 0 | 5 | 0 | 45 | 0 | 45 | 0 | 1.96 | 1.958326
4 | 12 | 0 | 0 | 16 | 8 | 52 | 8 | 2.66 | 2.653913

## Test Results
Al | Co | Cr | Cu | Fe | Mn | Ni | V | Actual_Hardness (GPa) SRJT | Predicted_Hardness (GPa) SRJT
5 | 15 | 5 | 0 | 5 | 0 | 65 | 5 | 2.47 | 2.665777
0 | 40 | 20 | 0 | 5 | 0 | 30 | 5 | 3.05 | 2.899664
0 | 24 | 4 | 0 | 8 | 4 | 36 | 24 | 2.74 | 2.724248
4 | 12 | 4 | 4 | 20 | 16 | 32 | 8 | 2.13 | 1.907067
0 | 10 | 10 | 0 | 55 | 0 | 25 | 0 | 1.82 | 1.99525
5 | 0 | 5 | 0 | 25 | 0 | 60 | 5 | 2.31 | 2.222451
0 | 20 | 10 | 0 | 0 | 0 | 45 | 25 | 3 | 3.118187
0 | 35 | 20 | 0 | 30 | 0 | 15 | 0 | 2.19 | 2.251339
0 | 15 | 5 | 0 | 45 | 0 | 30 | 5 | 1.91 | 2.106992
0 | 20 | 10 | 0 | 10 | 0 | 45 | 15 | 2.93 | 2.784357
4 | 4 | 4 | 8 | 28 | 16 | 32 | 4 | 1.86 | 1.784269
0 | 30 | 0 | 0 | 30 | 0 | 35 | 5 | 1.98 | 2.027732
4 | 12 | 8 | 0 | 8 | 8 | 56 | 4 | 2.3 | 2.347764
0 | 15 | 20 | 0 | 5 | 0 | 45 | 15 | 2.96 | 2.917948
0 | 10 | 5 | 0 | 5 | 0 | 50 | 30 | 3.32 | 3.241816
0 | 25 | 5 | 0 | 10 | 0 | 35 | 25 | 3.02 | 2.881385
0 | 20 | 8 | 4 | 0 | 20 | 44 | 4 | 2.25 | 2.292904
4 | 28 | 0 | 20 | 4 | 8 | 36 | 0 | 1.81 | 1.770505
0 | 30 | 10 | 0 | 15 | 0 | 30 | 15 | 2.83 | 2.794103
0 | 25 | 10 | 0 | 25 | 0 | 35 | 5 | 2.29 | 2.281613
0 | 25 | 20 | 0 | 10 | 0 | 35 | 10 | 2.73 | 2.835093
0 | 15 | 5 | 0 | 20 | 0 | 40 | 20 | 2.71 | 2.604837