## Train Results
Al | Co | Cr | Cu | Fe | Mn | Ni | V | Actual_Hardness (GPa) SRJT | Predicted_Hardness (GPa) SRJT
0 | 15 | 5 | 0 | 15 | 0 | 40 | 25 | 3.32 | 2.992857
0 | 15 | 5 | 0 | 20 | 0 | 40 | 20 | 2.71 | 2.635978
0 | 10 | 10 | 0 | 55 | 0 | 25 | 0 | 1.82 | 2.0179
0 | 40 | 4 | 0 | 28 | 4 | 4 | 20 | 2.54 | 2.52667
4 | 0 | 8 | 24 | 4 | 16 | 44 | 0 | 1.98 | 1.754455
4 | 16 | 0 | 20 | 4 | 12 | 44 | 0 | 1.79 | 1.773955
0 | 10 | 5 | 0 | 5 | 0 | 50 | 30 | 3.32 | 3.339207
0 | 50 | 10 | 0 | 15 | 0 | 15 | 10 | 2.68 | 2.831178
0 | 15 | 5 | 0 | 45 | 0 | 30 | 5 | 1.91 | 2.139803
0 | 24 | 4 | 0 | 8 | 4 | 36 | 24 | 2.74 | 2.899719
0 | 15 | 15 | 0 | 5 | 0 | 45 | 20 | 2.95 | 2.850651
4 | 20 | 4 | 4 | 16 | 0 | 52 | 0 | 2.06 | 2.086822
0 | 45 | 10 | 0 | 20 | 0 | 15 | 10 | 2.62 | 2.703513
0 | 20 | 5 | 0 | 15 | 0 | 40 | 20 | 1.85 | 2.549488
0 | 10 | 0 | 0 | 0 | 0 | 75 | 15 | 2.42 | 2.710819
5 | 5 | 10 | 0 | 35 | 0 | 45 | 0 | 1.87 | 1.944471
5 | 10 | 5 | 0 | 20 | 0 | 55 | 5 | 2.67 | 2.420377
5 | 10 | 0 | 0 | 5 | 0 | 55 | 25 | 3.48 | 3.413354
0 | 30 | 0 | 0 | 30 | 0 | 35 | 5 | 1.98 | 2.067471
5 | 20 | 5 | 0 | 25 | 0 | 45 | 0 | 2.11 | 2.093346
0 | 5 | 10 | 0 | 30 | 0 | 50 | 5 | 2.11 | 2.153523
4 | 0 | 12 | 4 | 4 | 16 | 52 | 8 | 2.23 | 2.042973
4 | 4 | 4 | 8 | 28 | 16 | 32 | 4 | 1.86 | 1.805186
0 | 15 | 20 | 0 | 5 | 0 | 45 | 15 | 2.96 | 2.850193
0 | 5 | 10 | 0 | 10 | 0 | 55 | 20 | 2.88 | 2.87255
4 | 0 | 8 | 4 | 24 | 12 | 44 | 4 | 2.04 | 1.945355
0 | 30 | 10 | 0 | 15 | 0 | 30 | 15 | 2.83 | 2.856639
0 | 65 | 15 | 0 | 0 | 0 | 10 | 10 | 3.09 | 3.083015
4 | 8 | 0 | 12 | 20 | 8 | 48 | 0 | 1.89 | 2.191112
0 | 25 | 15 | 0 | 5 | 0 | 35 | 20 | 3.29 | 3.082364
0 | 20 | 8 | 4 | 0 | 20 | 44 | 4 | 2.25 | 2.384914
0 | 10 | 5 | 0 | 35 | 0 | 35 | 15 | 2.52 | 2.528274
4 | 12 | 8 | 4 | 16 | 8 | 48 | 0 | 2.03 | 2.03282
0 | 25 | 5 | 0 | 10 | 0 | 35 | 25 | 3.02 | 2.855918
0 | 20 | 4 | 0 | 4 | 4 | 48 | 20 | 3.04 | 3.068552
0 | 30 | 5 | 0 | 15 | 0 | 20 | 30 | 4.28 | 3.802088
0 | 35 | 15 | 0 | 10 | 0 | 25 | 15 | 2.94 | 2.972309
0 | 35 | 25 | 0 | 5 | 0 | 30 | 5 | 2.9 | 2.885516
0 | 40 | 5 | 0 | 15 | 0 | 15 | 25 | 3.82 | 3.576127
0 | 45 | 15 | 0 | 10 | 0 | 15 | 15 | 3.17 | 3.045029
0 | 20 | 20 | 0 | 15 | 0 | 30 | 15 | 2.51 | 2.65833
0 | 40 | 20 | 0 | 5 | 0 | 30 | 5 | 3.05 | 2.89785
4 | 12 | 0 | 12 | 20 | 8 | 44 | 0 | 2.66 | 2.11834
0 | 10 | 10 | 0 | 25 | 0 | 50 | 5 | 2.15 | 2.22194
0 | 35 | 15 | 0 | 5 | 0 | 20 | 25 | 6.04 | 5.263727
0 | 15 | 20 | 0 | 15 | 0 | 40 | 10 | 2.43 | 2.60157
4 | 12 | 4 | 4 | 20 | 16 | 32 | 8 | 2.13 | 1.900413
4 | 8 | 0 | 0 | 4 | 8 | 52 | 24 | 2.63 | 3.146055
5 | 0 | 5 | 0 | 25 | 0 | 60 | 5 | 2.31 | 2.380663
0 | 25 | 10 | 0 | 5 | 0 | 35 | 25 | 3.4 | 3.220415
4 | 8 | 12 | 4 | 4 | 24 | 40 | 4 | 2.08 | 2.000415
0 | 25 | 10 | 0 | 20 | 0 | 40 | 5 | 2.31 | 2.436648
0 | 5 | 0 | 0 | 75 | 0 | 20 | 0 | 2.53 | 2.378943
0 | 45 | 5 | 0 | 15 | 0 | 25 | 10 | 2.58 | 2.674752
0 | 25 | 0 | 0 | 35 | 0 | 35 | 5 | 1.8 | 2.062099
4 | 0 | 12 | 16 | 4 | 12 | 52 | 0 | 1.99 | 1.793956
0 | 55 | 10 | 0 | 10 | 0 | 15 | 10 | 2.88 | 2.906223
0 | 16 | 8 | 4 | 16 | 20 | 36 | 0 | 2.05 | 2.088168
4 | 12 | 8 | 0 | 8 | 8 | 56 | 4 | 2.3 | 2.298729
0 | 30 | 5 | 0 | 30 | 0 | 20 | 15 | 2.4 | 2.455284
0 | 35 | 20 | 0 | 10 | 0 | 15 | 20 | 5.22 | 4.252238
0 | 20 | 10 | 0 | 10 | 0 | 45 | 15 | 2.93 | 2.764716
0 | 5 | 5 | 0 | 30 | 0 | 45 | 15 | 2.38 | 2.54196
4 | 0 | 4 | 4 | 16 | 12 | 56 | 4 | 2.14 | 2.272108
5 | 5 | 5 | 0 | 20 | 0 | 50 | 15 | 3.35 | 3.232665
0 | 4 | 8 | 4 | 16 | 20 | 44 | 4 | 2.06 | 2.114845
0 | 15 | 15 | 0 | 15 | 0 | 40 | 15 | 2.57 | 2.66544
0 | 12 | 4 | 0 | 4 | 16 | 40 | 24 | 2.54 | 2.558294
0 | 30 | 0 | 0 | 15 | 0 | 50 | 5 | 1.92 | 2.084551
0 | 20 | 15 | 0 | 0 | 0 | 35 | 30 | 5.96 | 5.473331
0 | 10 | 20 | 0 | 5 | 0 | 60 | 5 | 2.58 | 2.825807
0 | 20 | 10 | 0 | 5 | 0 | 40 | 25 | 3.41 | 3.094421
0 | 30 | 10 | 0 | 10 | 0 | 30 | 20 | 3.37 | 3.109133
0 | 0 | 8 | 4 | 16 | 12 | 52 | 8 | 2.25 | 2.25722
0 | 30 | 20 | 0 | 5 | 0 | 40 | 5 | 2.6 | 2.875397
0 | 5 | 5 | 0 | 30 | 0 | 55 | 5 | 2.15 | 2.131711
5 | 5 | 0 | 0 | 40 | 0 | 45 | 5 | 2.69 | 2.464137
0 | 15 | 25 | 0 | 5 | 0 | 50 | 5 | 2.82 | 2.829031
4 | 12 | 4 | 4 | 12 | 16 | 36 | 12 | 2.08 | 1.974711
0 | 25 | 20 | 0 | 10 | 0 | 35 | 10 | 2.73 | 2.833367
0 | 30 | 10 | 0 | 5 | 0 | 45 | 10 | 2.85 | 2.871967
0 | 40 | 25 | 0 | 10 | 0 | 20 | 5 | 2.77 | 2.851919
0 | 24 | 8 | 0 | 12 | 16 | 32 | 8 | 2.3 | 2.354753
4 | 32 | 8 | 4 | 4 | 20 | 24 | 4 | 2.22 | 2.087919
0 | 20 | 10 | 0 | 0 | 0 | 45 | 25 | 3 | 3.02571
4 | 40 | 0 | 0 | 12 | 4 | 36 | 4 | 1.75 | 2.071029
0 | 25 | 5 | 0 | 10 | 0 | 50 | 10 | 2.35 | 2.475141
0 | 40 | 5 | 0 | 15 | 0 | 20 | 20 | 3.42 | 3.121085
0 | 16 | 0 | 4 | 20 | 20 | 28 | 12 | 2.23 | 2.258844
5 | 0 | 5 | 0 | 45 | 0 | 45 | 0 | 1.96 | 2.011301
4 | 12 | 0 | 0 | 16 | 8 | 52 | 8 | 2.66 | 2.691023

## Test Results
Al | Co | Cr | Cu | Fe | Mn | Ni | V | Actual_Hardness (GPa) SRJT | Predicted_Hardness (GPa) SRJT
5 | 15 | 5 | 0 | 5 | 0 | 65 | 5 | 2.47 | 2.548249
0 | 40 | 20 | 0 | 5 | 0 | 30 | 5 | 3.05 | 2.89785
0 | 24 | 4 | 0 | 8 | 4 | 36 | 24 | 2.74 | 2.899719
4 | 12 | 4 | 4 | 20 | 16 | 32 | 8 | 2.13 | 1.900413
0 | 10 | 10 | 0 | 55 | 0 | 25 | 0 | 1.82 | 2.0179
5 | 0 | 5 | 0 | 25 | 0 | 60 | 5 | 2.31 | 2.380663
0 | 20 | 10 | 0 | 0 | 0 | 45 | 25 | 3 | 3.02571
0 | 35 | 20 | 0 | 30 | 0 | 15 | 0 | 2.19 | 2.226343
0 | 15 | 5 | 0 | 45 | 0 | 30 | 5 | 1.91 | 2.139803
0 | 20 | 10 | 0 | 10 | 0 | 45 | 15 | 2.93 | 2.764716
4 | 4 | 4 | 8 | 28 | 16 | 32 | 4 | 1.86 | 1.805186
0 | 30 | 0 | 0 | 30 | 0 | 35 | 5 | 1.98 | 2.067471
4 | 12 | 8 | 0 | 8 | 8 | 56 | 4 | 2.3 | 2.298729
0 | 15 | 20 | 0 | 5 | 0 | 45 | 15 | 2.96 | 2.850193
0 | 10 | 5 | 0 | 5 | 0 | 50 | 30 | 3.32 | 3.339207
0 | 25 | 5 | 0 | 10 | 0 | 35 | 25 | 3.02 | 2.855918
0 | 20 | 8 | 4 | 0 | 20 | 44 | 4 | 2.25 | 2.384914
4 | 28 | 0 | 20 | 4 | 8 | 36 | 0 | 1.81 | 1.788787
0 | 30 | 10 | 0 | 15 | 0 | 30 | 15 | 2.83 | 2.856639
0 | 25 | 10 | 0 | 25 | 0 | 35 | 5 | 2.29 | 2.305465
0 | 25 | 20 | 0 | 10 | 0 | 35 | 10 | 2.73 | 2.833368
0 | 15 | 5 | 0 | 20 | 0 | 40 | 20 | 2.71 | 2.635978