## Train Results
Al | Co | Cr | Cu | Fe | Mn | Ni | V | Actual_Hardness (GPa) SRJT | Predicted_Hardness (GPa) SRJT
0 | 15 | 5 | 0 | 15 | 0 | 40 | 25 | 3.32 | 3.041524
0 | 15 | 5 | 0 | 20 | 0 | 40 | 20 | 2.71 | 2.617196
0 | 10 | 10 | 0 | 55 | 0 | 25 | 0 | 1.82 | 1.935776
0 | 40 | 4 | 0 | 28 | 4 | 4 | 20 | 2.54 | 2.504092
4 | 0 | 8 | 24 | 4 | 16 | 44 | 0 | 1.98 | 1.750724
4 | 16 | 0 | 20 | 4 | 12 | 44 | 0 | 1.79 | 1.758185
0 | 10 | 5 | 0 | 5 | 0 | 50 | 30 | 3.32 | 3.283787
0 | 50 | 10 | 0 | 15 | 0 | 15 | 10 | 2.68 | 2.787011
0 | 15 | 5 | 0 | 45 | 0 | 30 | 5 | 1.91 | 2.105224
0 | 24 | 4 | 0 | 8 | 4 | 36 | 24 | 2.74 | 3.005308
0 | 15 | 15 | 0 | 5 | 0 | 45 | 20 | 2.95 | 2.97773
4 | 20 | 4 | 4 | 16 | 0 | 52 | 0 | 2.06 | 2.00057
0 | 45 | 10 | 0 | 20 | 0 | 15 | 10 | 2.62 | 2.650896
0 | 20 | 5 | 0 | 15 | 0 | 40 | 20 | 1.85 | 2.496617
0 | 10 | 0 | 0 | 0 | 0 | 75 | 15 | 2.42 | 2.572966
5 | 5 | 10 | 0 | 35 | 0 | 45 | 0 | 1.87 | 1.898475
5 | 10 | 5 | 0 | 20 | 0 | 55 | 5 | 2.67 | 2.461088
5 | 10 | 0 | 0 | 5 | 0 | 55 | 25 | 3.48 | 3.346624
0 | 30 | 0 | 0 | 30 | 0 | 35 | 5 | 1.98 | 2.030271
5 | 20 | 5 | 0 | 25 | 0 | 45 | 0 | 2.11 | 2.025591
0 | 5 | 10 | 0 | 30 | 0 | 50 | 5 | 2.11 | 2.166593
4 | 0 | 12 | 4 | 4 | 16 | 52 | 8 | 2.23 | 1.990203
4 | 4 | 4 | 8 | 28 | 16 | 32 | 4 | 1.86 | 1.805726
0 | 15 | 20 | 0 | 5 | 0 | 45 | 15 | 2.96 | 2.901376
0 | 5 | 10 | 0 | 10 | 0 | 55 | 20 | 2.88 | 2.894548
4 | 0 | 8 | 4 | 24 | 12 | 44 | 4 | 2.04 | 2.154049
0 | 30 | 10 | 0 | 15 | 0 | 30 | 15 | 2.83 | 2.869659
0 | 65 | 15 | 0 | 0 | 0 | 10 | 10 | 3.09 | 3.080995
4 | 8 | 0 | 12 | 20 | 8 | 48 | 0 | 1.89 | 2.074136
0 | 25 | 15 | 0 | 5 | 0 | 35 | 20 | 3.29 | 3.256066
0 | 20 | 8 | 4 | 0 | 20 | 44 | 4 | 2.25 | 2.35362
0 | 10 | 5 | 0 | 35 | 0 | 35 | 15 | 2.52 | 2.543726
4 | 12 | 8 | 4 | 16 | 8 | 48 | 0 | 2.03 | 2.029272
0 | 25 | 5 | 0 | 10 | 0 | 35 | 25 | 3.02 | 3.070433
0 | 20 | 4 | 0 | 4 | 4 | 48 | 20 | 3.04 | 2.926688
0 | 30 | 5 | 0 | 15 | 0 | 20 | 30 | 4.28 | 4.101513
0 | 35 | 15 | 0 | 10 | 0 | 25 | 15 | 2.94 | 3.052308
0 | 35 | 25 | 0 | 5 | 0 | 30 | 5 | 2.9 | 2.872165
0 | 40 | 5 | 0 | 15 | 0 | 15 | 25 | 3.82 | 3.790817
0 | 45 | 15 | 0 | 10 | 0 | 15 | 15 | 3.17 | 3.127057
0 | 20 | 20 | 0 | 15 | 0 | 30 | 15 | 2.51 | 2.615717
0 | 40 | 20 | 0 | 5 | 0 | 30 | 5 | 3.05 | 2.888642
4 | 12 | 0 | 12 | 20 | 8 | 44 | 0 | 2.66 | 2.034347
0 | 10 | 10 | 0 | 25 | 0 | 50 | 5 | 2.15 | 2.232367
0 | 35 | 15 | 0 | 5 | 0 | 20 | 25 | 6.04 | 5.55279
0 | 15 | 20 | 0 | 15 | 0 | 40 | 10 | 2.43 | 2.580797
4 | 12 | 4 | 4 | 20 | 16 | 32 | 8 | 2.13 | 1.913459
4 | 8 | 0 | 0 | 4 | 8 | 52 | 24 | 2.63 | 2.786781
5 | 0 | 5 | 0 | 25 | 0 | 60 | 5 | 2.31 | 2.30436
0 | 25 | 10 | 0 | 5 | 0 | 35 | 25 | 3.4 | 3.401322
4 | 8 | 12 | 4 | 4 | 24 | 40 | 4 | 2.08 | 1.860991
0 | 25 | 10 | 0 | 20 | 0 | 40 | 5 | 2.31 | 2.39412
0 | 5 | 0 | 0 | 75 | 0 | 20 | 0 | 2.53 | 2.239602
0 | 45 | 5 | 0 | 15 | 0 | 25 | 10 | 2.58 | 2.530478
0 | 25 | 0 | 0 | 35 | 0 | 35 | 5 | 1.8 | 2.037735
4 | 0 | 12 | 16 | 4 | 12 | 52 | 0 | 1.99 | 1.761887
0 | 55 | 10 | 0 | 10 | 0 | 15 | 10 | 2.88 | 2.884089
0 | 16 | 8 | 4 | 16 | 20 | 36 | 0 | 2.05 | 2.025862
4 | 12 | 8 | 0 | 8 | 8 | 56 | 4 | 2.3 | 2.295993
0 | 30 | 5 | 0 | 30 | 0 | 20 | 15 | 2.4 | 2.406554
0 | 35 | 20 | 0 | 10 | 0 | 15 | 20 | 5.22 | 4.245928
0 | 20 | 10 | 0 | 10 | 0 | 45 | 15 | 2.93 | 2.824241
0 | 5 | 5 | 0 | 30 | 0 | 45 | 15 | 2.38 | 2.554156
4 | 0 | 4 | 4 | 16 | 12 | 56 | 4 | 2.14 | 2.200037
5 | 5 | 5 | 0 | 20 | 0 | 50 | 15 | 3.35 | 3.288895
0 | 4 | 8 | 4 | 16 | 20 | 44 | 4 | 2.06 | 2.09982
0 | 15 | 15 | 0 | 15 | 0 | 40 | 15 | 2.57 | 2.610698
0 | 12 | 4 | 0 | 4 | 16 | 40 | 24 | 2.54 | 2.630788
0 | 30 | 0 | 0 | 15 | 0 | 50 | 5 | 1.92 | 1.970696
0 | 20 | 15 | 0 | 0 | 0 | 35 | 30 | 5.96 | 5.470429
0 | 10 | 20 | 0 | 5 | 0 | 60 | 5 | 2.58 | 2.749976
0 | 20 | 10 | 0 | 5 | 0 | 40 | 25 | 3.41 | 3.267206
0 | 30 | 10 | 0 | 10 | 0 | 30 | 20 | 3.37 | 3.269712
0 | 0 | 8 | 4 | 16 | 12 | 52 | 8 | 2.25 | 2.334947
0 | 30 | 20 | 0 | 5 | 0 | 40 | 5 | 2.6 | 2.849834
0 | 5 | 5 | 0 | 30 | 0 | 55 | 5 | 2.15 | 2.127358
5 | 5 | 0 | 0 | 40 | 0 | 45 | 5 | 2.69 | 2.453276
0 | 15 | 25 | 0 | 5 | 0 | 50 | 5 | 2.82 | 2.803124
4 | 12 | 4 | 4 | 12 | 16 | 36 | 12 | 2.08 | 1.934045
0 | 25 | 20 | 0 | 10 | 0 | 35 | 10 | 2.73 | 2.859117
0 | 30 | 10 | 0 | 5 | 0 | 45 | 10 | 2.85 | 2.830753
0 | 40 | 25 | 0 | 10 | 0 | 20 | 5 | 2.77 | 2.829761
0 | 24 | 8 | 0 | 12 | 16 | 32 | 8 | 2.3 | 2.309156
4 | 32 | 8 | 4 | 4 | 20 | 24 | 4 | 2.22 | 1.958985
0 | 20 | 10 | 0 | 0 | 0 | 45 | 25 | 3 | 3.158907
4 | 40 | 0 | 0 | 12 | 4 | 36 | 4 | 1.75 | 1.950768
0 | 25 | 5 | 0 | 10 | 0 | 50 | 10 | 2.35 | 2.379755
0 | 40 | 5 | 0 | 15 | 0 | 20 | 20 | 3.42 | 3.284973
0 | 16 | 0 | 4 | 20 | 20 | 28 | 12 | 2.23 | 2.18634
5 | 0 | 5 | 0 | 45 | 0 | 45 | 0 | 1.96 | 1.91255
4 | 12 | 0 | 0 | 16 | 8 | 52 | 8 | 2.66 | 2.630848

## Test Results
Al | Co | Cr | Cu | Fe | Mn | Ni | V | Actual_Hardness (GPa) SRJT | Predicted_Hardness (GPa) SRJT
5 | 15 | 5 | 0 | 5 | 0 | 65 | 5 | 2.47 | 2.454858
0 | 40 | 20 | 0 | 5 | 0 | 30 | 5 | 3.05 | 2.888642
0 | 24 | 4 | 0 | 8 | 4 | 36 | 24 | 2.74 | 3.005308
4 | 12 | 4 | 4 | 20 | 16 | 32 | 8 | 2.13 | 1.913459
0 | 10 | 10 | 0 | 55 | 0 | 25 | 0 | 1.82 | 1.935776
5 | 0 | 5 | 0 | 25 | 0 | 60 | 5 | 2.31 | 2.30436
0 | 20 | 10 | 0 | 0 | 0 | 45 | 25 | 3 | 3.158907
0 | 35 | 20 | 0 | 30 | 0 | 15 | 0 | 2.19 | 2.200601
0 | 15 | 5 | 0 | 45 | 0 | 30 | 5 | 1.91 | 2.105224
0 | 20 | 10 | 0 | 10 | 0 | 45 | 15 | 2.93 | 2.824241
4 | 4 | 4 | 8 | 28 | 16 | 32 | 4 | 1.86 | 1.805726
0 | 30 | 0 | 0 | 30 | 0 | 35 | 5 | 1.98 | 2.030271
4 | 12 | 8 | 0 | 8 | 8 | 56 | 4 | 2.3 | 2.295993
0 | 15 | 20 | 0 | 5 | 0 | 45 | 15 | 2.96 | 2.901376
0 | 10 | 5 | 0 | 5 | 0 | 50 | 30 | 3.32 | 3.283787
0 | 25 | 5 | 0 | 10 | 0 | 35 | 25 | 3.02 | 3.070433
0 | 20 | 8 | 4 | 0 | 20 | 44 | 4 | 2.25 | 2.35362
4 | 28 | 0 | 20 | 4 | 8 | 36 | 0 | 1.81 | 1.764296
0 | 30 | 10 | 0 | 15 | 0 | 30 | 15 | 2.83 | 2.869659
0 | 25 | 10 | 0 | 25 | 0 | 35 | 5 | 2.29 | 2.290978
0 | 25 | 20 | 0 | 10 | 0 | 35 | 10 | 2.73 | 2.859117
0 | 15 | 5 | 0 | 20 | 0 | 40 | 20 | 2.71 | 2.617196