## Train Results
Al | Co | Cr | Cu | Fe | Mn | Ni | V | Actual_Hardness (GPa) SRJT | Predicted_Hardness (GPa) SRJT
0 | 15 | 5 | 0 | 15 | 0 | 40 | 25 | 3.32 | 2.902356
0 | 15 | 5 | 0 | 20 | 0 | 40 | 20 | 2.71 | 2.623645
0 | 10 | 10 | 0 | 55 | 0 | 25 | 0 | 1.82 | 1.946465
0 | 40 | 4 | 0 | 28 | 4 | 4 | 20 | 2.54 | 2.536349
4 | 0 | 8 | 24 | 4 | 16 | 44 | 0 | 1.98 | 1.760054
4 | 16 | 0 | 20 | 4 | 12 | 44 | 0 | 1.79 | 1.815821
0 | 10 | 5 | 0 | 5 | 0 | 50 | 30 | 3.32 | 3.251112
0 | 50 | 10 | 0 | 15 | 0 | 15 | 10 | 2.68 | 2.718415
0 | 15 | 5 | 0 | 45 | 0 | 30 | 5 | 1.91 | 2.062124
0 | 24 | 4 | 0 | 8 | 4 | 36 | 24 | 2.74 | 2.930007
0 | 15 | 15 | 0 | 5 | 0 | 45 | 20 | 2.95 | 2.814363
4 | 20 | 4 | 4 | 16 | 0 | 52 | 0 | 2.06 | 2.04399
0 | 45 | 10 | 0 | 20 | 0 | 15 | 10 | 2.62 | 2.60793
0 | 20 | 5 | 0 | 15 | 0 | 40 | 20 | 1.85 | 2.526266
0 | 10 | 0 | 0 | 0 | 0 | 75 | 15 | 2.42 | 2.40159
5 | 5 | 10 | 0 | 35 | 0 | 45 | 0 | 1.87 | 1.879692
5 | 10 | 5 | 0 | 20 | 0 | 55 | 5 | 2.67 | 2.374605
5 | 10 | 0 | 0 | 5 | 0 | 55 | 25 | 3.48 | 3.418903
0 | 30 | 0 | 0 | 30 | 0 | 35 | 5 | 1.98 | 1.973717
5 | 20 | 5 | 0 | 25 | 0 | 45 | 0 | 2.11 | 1.978762
0 | 5 | 10 | 0 | 30 | 0 | 50 | 5 | 2.11 | 2.108073
4 | 0 | 12 | 4 | 4 | 16 | 52 | 8 | 2.23 | 2.04894
4 | 4 | 4 | 8 | 28 | 16 | 32 | 4 | 1.86 | 1.85636
0 | 15 | 20 | 0 | 5 | 0 | 45 | 15 | 2.96 | 2.830812
0 | 5 | 10 | 0 | 10 | 0 | 55 | 20 | 2.88 | 2.811315
4 | 0 | 8 | 4 | 24 | 12 | 44 | 4 | 2.04 | 2.088621
0 | 30 | 10 | 0 | 15 | 0 | 30 | 15 | 2.83 | 2.803675
0 | 65 | 15 | 0 | 0 | 0 | 10 | 10 | 3.09 | 2.973214
4 | 8 | 0 | 12 | 20 | 8 | 48 | 0 | 1.89 | 2.311524
0 | 25 | 15 | 0 | 5 | 0 | 35 | 20 | 3.29 | 3.005363
0 | 20 | 8 | 4 | 0 | 20 | 44 | 4 | 2.25 | 2.320928
0 | 10 | 5 | 0 | 35 | 0 | 35 | 15 | 2.52 | 2.413144
4 | 12 | 8 | 4 | 16 | 8 | 48 | 0 | 2.03 | 2.088057
0 | 25 | 5 | 0 | 10 | 0 | 35 | 25 | 3.02 | 2.83919
0 | 20 | 4 | 0 | 4 | 4 | 48 | 20 | 3.04 | 2.851306
0 | 30 | 5 | 0 | 15 | 0 | 20 | 30 | 4.28 | 4.011403
0 | 35 | 15 | 0 | 10 | 0 | 25 | 15 | 2.94 | 2.953201
0 | 35 | 25 | 0 | 5 | 0 | 30 | 5 | 2.9 | 2.803847
0 | 40 | 5 | 0 | 15 | 0 | 15 | 25 | 3.82 | 3.726873
0 | 45 | 15 | 0 | 10 | 0 | 15 | 15 | 3.17 | 3.045212
0 | 20 | 20 | 0 | 15 | 0 | 30 | 15 | 2.51 | 2.722058
0 | 40 | 20 | 0 | 5 | 0 | 30 | 5 | 3.05 | 2.816479
4 | 12 | 0 | 12 | 20 | 8 | 44 | 0 | 2.66 | 2.298844
0 | 10 | 10 | 0 | 25 | 0 | 50 | 5 | 2.15 | 2.163363
0 | 35 | 15 | 0 | 5 | 0 | 20 | 25 | 6.04 | 5.544479
0 | 15 | 20 | 0 | 15 | 0 | 40 | 10 | 2.43 | 2.583941
4 | 12 | 4 | 4 | 20 | 16 | 32 | 8 | 2.13 | 2.017043
4 | 8 | 0 | 0 | 4 | 8 | 52 | 24 | 2.63 | 2.982384
5 | 0 | 5 | 0 | 25 | 0 | 60 | 5 | 2.31 | 2.307542
0 | 25 | 10 | 0 | 5 | 0 | 35 | 25 | 3.4 | 3.144569
4 | 8 | 12 | 4 | 4 | 24 | 40 | 4 | 2.08 | 1.941252
0 | 25 | 10 | 0 | 20 | 0 | 40 | 5 | 2.31 | 2.331979
0 | 5 | 0 | 0 | 75 | 0 | 20 | 0 | 2.53 | 2.252427
0 | 45 | 5 | 0 | 15 | 0 | 25 | 10 | 2.58 | 2.551249
0 | 25 | 0 | 0 | 35 | 0 | 35 | 5 | 1.8 | 2.001318
4 | 0 | 12 | 16 | 4 | 12 | 52 | 0 | 1.99 | 1.810905
0 | 55 | 10 | 0 | 10 | 0 | 15 | 10 | 2.88 | 2.786192
0 | 16 | 8 | 4 | 16 | 20 | 36 | 0 | 2.05 | 2.002978
4 | 12 | 8 | 0 | 8 | 8 | 56 | 4 | 2.3 | 2.312559
0 | 30 | 5 | 0 | 30 | 0 | 20 | 15 | 2.4 | 2.330629
0 | 35 | 20 | 0 | 10 | 0 | 15 | 20 | 5.22 | 5.010406
0 | 20 | 10 | 0 | 10 | 0 | 45 | 15 | 2.93 | 2.764369
0 | 5 | 5 | 0 | 30 | 0 | 45 | 15 | 2.38 | 2.485771
4 | 0 | 4 | 4 | 16 | 12 | 56 | 4 | 2.14 | 2.378957
5 | 5 | 5 | 0 | 20 | 0 | 50 | 15 | 3.35 | 3.278622
0 | 4 | 8 | 4 | 16 | 20 | 44 | 4 | 2.06 | 2.061857
0 | 15 | 15 | 0 | 15 | 0 | 40 | 15 | 2.57 | 2.595322
0 | 12 | 4 | 0 | 4 | 16 | 40 | 24 | 2.54 | 2.647321
0 | 30 | 0 | 0 | 15 | 0 | 50 | 5 | 1.92 | 1.985305
0 | 20 | 15 | 0 | 0 | 0 | 35 | 30 | 5.96 | 5.688414
0 | 10 | 20 | 0 | 5 | 0 | 60 | 5 | 2.58 | 2.718333
0 | 20 | 10 | 0 | 5 | 0 | 40 | 25 | 3.41 | 2.985714
0 | 30 | 10 | 0 | 10 | 0 | 30 | 20 | 3.37 | 3.033301
0 | 0 | 8 | 4 | 16 | 12 | 52 | 8 | 2.25 | 2.255932
0 | 30 | 20 | 0 | 5 | 0 | 40 | 5 | 2.6 | 2.800589
0 | 5 | 5 | 0 | 30 | 0 | 55 | 5 | 2.15 | 2.087689
5 | 5 | 0 | 0 | 40 | 0 | 45 | 5 | 2.69 | 2.364061
0 | 15 | 25 | 0 | 5 | 0 | 50 | 5 | 2.82 | 2.764154
4 | 12 | 4 | 4 | 12 | 16 | 36 | 12 | 2.08 | 2.027469
0 | 25 | 20 | 0 | 10 | 0 | 35 | 10 | 2.73 | 2.762966
0 | 30 | 10 | 0 | 5 | 0 | 45 | 10 | 2.85 | 2.770828
0 | 40 | 25 | 0 | 10 | 0 | 20 | 5 | 2.77 | 2.772886
0 | 24 | 8 | 0 | 12 | 16 | 32 | 8 | 2.3 | 2.288884
4 | 32 | 8 | 4 | 4 | 20 | 24 | 4 | 2.22 | 2.025889
0 | 20 | 10 | 0 | 0 | 0 | 45 | 25 | 3 | 2.956827
4 | 40 | 0 | 0 | 12 | 4 | 36 | 4 | 1.75 | 1.907944
0 | 25 | 5 | 0 | 10 | 0 | 50 | 10 | 2.35 | 2.35452
0 | 40 | 5 | 0 | 15 | 0 | 20 | 20 | 3.42 | 3.111465
0 | 16 | 0 | 4 | 20 | 20 | 28 | 12 | 2.23 | 2.175394
5 | 0 | 5 | 0 | 45 | 0 | 45 | 0 | 1.96 | 1.889122
4 | 12 | 0 | 0 | 16 | 8 | 52 | 8 | 2.66 | 2.710312

## Test Results
Al | Co | Cr | Cu | Fe | Mn | Ni | V | Actual_Hardness (GPa) SRJT | Predicted_Hardness (GPa) SRJT
5 | 15 | 5 | 0 | 5 | 0 | 65 | 5 | 2.47 | 2.426647
0 | 40 | 20 | 0 | 5 | 0 | 30 | 5 | 3.05 | 2.816479
0 | 24 | 4 | 0 | 8 | 4 | 36 | 24 | 2.74 | 2.930007
4 | 12 | 4 | 4 | 20 | 16 | 32 | 8 | 2.13 | 2.017043
0 | 10 | 10 | 0 | 55 | 0 | 25 | 0 | 1.82 | 1.946465
5 | 0 | 5 | 0 | 25 | 0 | 60 | 5 | 2.31 | 2.307542
0 | 20 | 10 | 0 | 0 | 0 | 45 | 25 | 3 | 2.956827
0 | 35 | 20 | 0 | 30 | 0 | 15 | 0 | 2.19 | 2.169224
0 | 15 | 5 | 0 | 45 | 0 | 30 | 5 | 1.91 | 2.062124
0 | 20 | 10 | 0 | 10 | 0 | 45 | 15 | 2.93 | 2.764369
4 | 4 | 4 | 8 | 28 | 16 | 32 | 4 | 1.86 | 1.85636
0 | 30 | 0 | 0 | 30 | 0 | 35 | 5 | 1.98 | 1.973717
4 | 12 | 8 | 0 | 8 | 8 | 56 | 4 | 2.3 | 2.312559
0 | 15 | 20 | 0 | 5 | 0 | 45 | 15 | 2.96 | 2.830812
0 | 10 | 5 | 0 | 5 | 0 | 50 | 30 | 3.32 | 3.251112
0 | 25 | 5 | 0 | 10 | 0 | 35 | 25 | 3.02 | 2.83919
0 | 20 | 8 | 4 | 0 | 20 | 44 | 4 | 2.25 | 2.320927
4 | 28 | 0 | 20 | 4 | 8 | 36 | 0 | 1.81 | 1.918409
0 | 30 | 10 | 0 | 15 | 0 | 30 | 15 | 2.83 | 2.803675
0 | 25 | 10 | 0 | 25 | 0 | 35 | 5 | 2.29 | 2.238317
0 | 25 | 20 | 0 | 10 | 0 | 35 | 10 | 2.73 | 2.762967
0 | 15 | 5 | 0 | 20 | 0 | 40 | 20 | 2.71 | 2.623645