## Train Results
Al | Co | Cr | Cu | Fe | Mn | Ni | V | Actual_Hardness (GPa) SRJT | Predicted_Hardness (GPa) SRJT
0 | 15 | 5 | 0 | 15 | 0 | 40 | 25 | 3.32 | 2.991226
0 | 15 | 5 | 0 | 20 | 0 | 40 | 20 | 2.71 | 2.604839
0 | 10 | 10 | 0 | 55 | 0 | 25 | 0 | 1.82 | 1.894495
0 | 40 | 4 | 0 | 28 | 4 | 4 | 20 | 2.54 | 2.413505
4 | 0 | 8 | 24 | 4 | 16 | 44 | 0 | 1.98 | 1.750304
4 | 16 | 0 | 20 | 4 | 12 | 44 | 0 | 1.79 | 1.753791
0 | 10 | 5 | 0 | 5 | 0 | 50 | 30 | 3.32 | 3.251075
0 | 50 | 10 | 0 | 15 | 0 | 15 | 10 | 2.68 | 2.716767
0 | 15 | 5 | 0 | 45 | 0 | 30 | 5 | 1.91 | 2.074912
0 | 24 | 4 | 0 | 8 | 4 | 36 | 24 | 2.74 | 2.97615
0 | 15 | 15 | 0 | 5 | 0 | 45 | 20 | 2.95 | 3.024653
4 | 20 | 4 | 4 | 16 | 0 | 52 | 0 | 2.06 | 1.971463
0 | 45 | 10 | 0 | 20 | 0 | 15 | 10 | 2.62 | 2.609343
0 | 20 | 5 | 0 | 15 | 0 | 40 | 20 | 1.85 | 2.478604
0 | 10 | 0 | 0 | 0 | 0 | 75 | 15 | 2.42 | 2.507585
5 | 5 | 10 | 0 | 35 | 0 | 45 | 0 | 1.87 | 1.86913
5 | 10 | 5 | 0 | 20 | 0 | 55 | 5 | 2.67 | 2.522612
5 | 10 | 0 | 0 | 5 | 0 | 55 | 25 | 3.48 | 3.305004
0 | 30 | 0 | 0 | 30 | 0 | 35 | 5 | 1.98 | 1.972749
5 | 20 | 5 | 0 | 25 | 0 | 45 | 0 | 2.11 | 2.023363
0 | 5 | 10 | 0 | 30 | 0 | 50 | 5 | 2.11 | 2.127574
4 | 0 | 12 | 4 | 4 | 16 | 52 | 8 | 2.23 | 1.925781
4 | 4 | 4 | 8 | 28 | 16 | 32 | 4 | 1.86 | 1.769484
0 | 15 | 20 | 0 | 5 | 0 | 45 | 15 | 2.96 | 2.892475
0 | 5 | 10 | 0 | 10 | 0 | 55 | 20 | 2.88 | 2.989215
4 | 0 | 8 | 4 | 24 | 12 | 44 | 4 | 2.04 | 1.955594
0 | 30 | 10 | 0 | 15 | 0 | 30 | 15 | 2.83 | 2.80242
0 | 65 | 15 | 0 | 0 | 0 | 10 | 10 | 3.09 | 3.085471
4 | 8 | 0 | 12 | 20 | 8 | 48 | 0 | 1.89 | 1.974915
0 | 25 | 15 | 0 | 5 | 0 | 35 | 20 | 3.29 | 3.21998
0 | 20 | 8 | 4 | 0 | 20 | 44 | 4 | 2.25 | 2.174848
0 | 10 | 5 | 0 | 35 | 0 | 35 | 15 | 2.52 | 2.456046
4 | 12 | 8 | 4 | 16 | 8 | 48 | 0 | 2.03 | 2.031067
0 | 25 | 5 | 0 | 10 | 0 | 35 | 25 | 3.02 | 2.990768
0 | 20 | 4 | 0 | 4 | 4 | 48 | 20 | 3.04 | 3.017432
0 | 30 | 5 | 0 | 15 | 0 | 20 | 30 | 4.28 | 4.067786
0 | 35 | 15 | 0 | 10 | 0 | 25 | 15 | 2.94 | 2.982309
0 | 35 | 25 | 0 | 5 | 0 | 30 | 5 | 2.9 | 2.832486
0 | 40 | 5 | 0 | 15 | 0 | 15 | 25 | 3.82 | 3.818512
0 | 45 | 15 | 0 | 10 | 0 | 15 | 15 | 3.17 | 3.033457
0 | 20 | 20 | 0 | 15 | 0 | 30 | 15 | 2.51 | 2.678108
0 | 40 | 20 | 0 | 5 | 0 | 30 | 5 | 3.05 | 2.880664
4 | 12 | 0 | 12 | 20 | 8 | 44 | 0 | 2.66 | 1.973471
0 | 10 | 10 | 0 | 25 | 0 | 50 | 5 | 2.15 | 2.181806
0 | 35 | 15 | 0 | 5 | 0 | 20 | 25 | 6.04 | 5.382143
0 | 15 | 20 | 0 | 15 | 0 | 40 | 10 | 2.43 | 2.646969
4 | 12 | 4 | 4 | 20 | 16 | 32 | 8 | 2.13 | 1.827713
4 | 8 | 0 | 0 | 4 | 8 | 52 | 24 | 2.63 | 2.858098
5 | 0 | 5 | 0 | 25 | 0 | 60 | 5 | 2.31 | 2.280277
0 | 25 | 10 | 0 | 5 | 0 | 35 | 25 | 3.4 | 3.40632
4 | 8 | 12 | 4 | 4 | 24 | 40 | 4 | 2.08 | 1.830607
0 | 25 | 10 | 0 | 20 | 0 | 40 | 5 | 2.31 | 2.28783
0 | 5 | 0 | 0 | 75 | 0 | 20 | 0 | 2.53 | 2.333899
0 | 45 | 5 | 0 | 15 | 0 | 25 | 10 | 2.58 | 2.478596
0 | 25 | 0 | 0 | 35 | 0 | 35 | 5 | 1.8 | 1.968701
4 | 0 | 12 | 16 | 4 | 12 | 52 | 0 | 1.99 | 1.759902
0 | 55 | 10 | 0 | 10 | 0 | 15 | 10 | 2.88 | 2.82257
0 | 16 | 8 | 4 | 16 | 20 | 36 | 0 | 2.05 | 1.913535
4 | 12 | 8 | 0 | 8 | 8 | 56 | 4 | 2.3 | 2.281332
0 | 30 | 5 | 0 | 30 | 0 | 20 | 15 | 2.4 | 2.342023
0 | 35 | 20 | 0 | 10 | 0 | 15 | 20 | 5.22 | 4.156371
0 | 20 | 10 | 0 | 10 | 0 | 45 | 15 | 2.93 | 2.788085
0 | 5 | 5 | 0 | 30 | 0 | 45 | 15 | 2.38 | 2.533892
4 | 0 | 4 | 4 | 16 | 12 | 56 | 4 | 2.14 | 2.260226
5 | 5 | 5 | 0 | 20 | 0 | 50 | 15 | 3.35 | 3.274425
0 | 4 | 8 | 4 | 16 | 20 | 44 | 4 | 2.06 | 1.968737
0 | 15 | 15 | 0 | 15 | 0 | 40 | 15 | 2.57 | 2.659372
0 | 12 | 4 | 0 | 4 | 16 | 40 | 24 | 2.54 | 2.555182
0 | 30 | 0 | 0 | 15 | 0 | 50 | 5 | 1.92 | 1.977469
0 | 20 | 15 | 0 | 0 | 0 | 35 | 30 | 5.96 | 5.319392
0 | 10 | 20 | 0 | 5 | 0 | 60 | 5 | 2.58 | 2.817096
0 | 20 | 10 | 0 | 5 | 0 | 40 | 25 | 3.41 | 3.334734
0 | 30 | 10 | 0 | 10 | 0 | 30 | 20 | 3.37 | 3.050228
0 | 0 | 8 | 4 | 16 | 12 | 52 | 8 | 2.25 | 2.175414
0 | 30 | 20 | 0 | 5 | 0 | 40 | 5 | 2.6 | 2.868241
0 | 5 | 5 | 0 | 30 | 0 | 55 | 5 | 2.15 | 2.131756
5 | 5 | 0 | 0 | 40 | 0 | 45 | 5 | 2.69 | 2.492577
0 | 15 | 25 | 0 | 5 | 0 | 50 | 5 | 2.82 | 2.828672
4 | 12 | 4 | 4 | 12 | 16 | 36 | 12 | 2.08 | 1.873405
0 | 25 | 20 | 0 | 10 | 0 | 35 | 10 | 2.73 | 2.844921
0 | 30 | 10 | 0 | 5 | 0 | 45 | 10 | 2.85 | 2.841357
0 | 40 | 25 | 0 | 10 | 0 | 20 | 5 | 2.77 | 2.806931
0 | 24 | 8 | 0 | 12 | 16 | 32 | 8 | 2.3 | 2.1738
4 | 32 | 8 | 4 | 4 | 20 | 24 | 4 | 2.22 | 1.863092
0 | 20 | 10 | 0 | 0 | 0 | 45 | 25 | 3 | 3.233047
4 | 40 | 0 | 0 | 12 | 4 | 36 | 4 | 1.75 | 1.935249
0 | 25 | 5 | 0 | 10 | 0 | 50 | 10 | 2.35 | 2.381093
0 | 40 | 5 | 0 | 15 | 0 | 20 | 20 | 3.42 | 3.248759
0 | 16 | 0 | 4 | 20 | 20 | 28 | 12 | 2.23 | 2.098212
5 | 0 | 5 | 0 | 45 | 0 | 45 | 0 | 1.96 | 1.884418
4 | 12 | 0 | 0 | 16 | 8 | 52 | 8 | 2.66 | 2.675776

## Test Results
Al | Co | Cr | Cu | Fe | Mn | Ni | V | Actual_Hardness (GPa) SRJT | Predicted_Hardness (GPa) SRJT
5 | 15 | 5 | 0 | 5 | 0 | 65 | 5 | 2.47 | 2.402793
0 | 40 | 20 | 0 | 5 | 0 | 30 | 5 | 3.05 | 2.880664
0 | 24 | 4 | 0 | 8 | 4 | 36 | 24 | 2.74 | 2.97615
4 | 12 | 4 | 4 | 20 | 16 | 32 | 8 | 2.13 | 1.827713
0 | 10 | 10 | 0 | 55 | 0 | 25 | 0 | 1.82 | 1.894495
5 | 0 | 5 | 0 | 25 | 0 | 60 | 5 | 2.31 | 2.280277
0 | 20 | 10 | 0 | 0 | 0 | 45 | 25 | 3 | 3.233047
0 | 35 | 20 | 0 | 30 | 0 | 15 | 0 | 2.19 | 2.200441
0 | 15 | 5 | 0 | 45 | 0 | 30 | 5 | 1.91 | 2.074912
0 | 20 | 10 | 0 | 10 | 0 | 45 | 15 | 2.93 | 2.788085
4 | 4 | 4 | 8 | 28 | 16 | 32 | 4 | 1.86 | 1.769484
0 | 30 | 0 | 0 | 30 | 0 | 35 | 5 | 1.98 | 1.972749
4 | 12 | 8 | 0 | 8 | 8 | 56 | 4 | 2.3 | 2.281332
0 | 15 | 20 | 0 | 5 | 0 | 45 | 15 | 2.96 | 2.892475
0 | 10 | 5 | 0 | 5 | 0 | 50 | 30 | 3.32 | 3.251075
0 | 25 | 5 | 0 | 10 | 0 | 35 | 25 | 3.02 | 2.990768
0 | 20 | 8 | 4 | 0 | 20 | 44 | 4 | 2.25 | 2.174848
4 | 28 | 0 | 20 | 4 | 8 | 36 | 0 | 1.81 | 1.758626
0 | 30 | 10 | 0 | 15 | 0 | 30 | 15 | 2.83 | 2.80242
0 | 25 | 10 | 0 | 25 | 0 | 35 | 5 | 2.29 | 2.165941
0 | 25 | 20 | 0 | 10 | 0 | 35 | 10 | 2.73 | 2.844921
0 | 15 | 5 | 0 | 20 | 0 | 40 | 20 | 2.71 | 2.604839