## Train Results
Al | Co | Cr | Cu | Fe | Mn | Ni | V | Actual_Hardness (GPa) SRJT | Predicted_Hardness (GPa) SRJT
0 | 15 | 5 | 0 | 15 | 0 | 40 | 25 | 3.32 | 3.004638
0 | 15 | 5 | 0 | 20 | 0 | 40 | 20 | 2.71 | 2.645954
0 | 10 | 10 | 0 | 55 | 0 | 25 | 0 | 1.82 | 2.061622
0 | 40 | 4 | 0 | 28 | 4 | 4 | 20 | 2.54 | 2.446918
4 | 0 | 8 | 24 | 4 | 16 | 44 | 0 | 1.98 | 1.773686
4 | 16 | 0 | 20 | 4 | 12 | 44 | 0 | 1.79 | 1.826939
0 | 10 | 5 | 0 | 5 | 0 | 50 | 30 | 3.32 | 3.227152
0 | 50 | 10 | 0 | 15 | 0 | 15 | 10 | 2.68 | 2.722067
0 | 15 | 5 | 0 | 45 | 0 | 30 | 5 | 1.91 | 2.146079
0 | 24 | 4 | 0 | 8 | 4 | 36 | 24 | 2.74 | 2.912178
0 | 15 | 15 | 0 | 5 | 0 | 45 | 20 | 2.95 | 2.978556
4 | 20 | 4 | 4 | 16 | 0 | 52 | 0 | 2.06 | 2.12182
0 | 45 | 10 | 0 | 20 | 0 | 15 | 10 | 2.62 | 2.612463
0 | 20 | 5 | 0 | 15 | 0 | 40 | 20 | 1.85 | 2.557319
0 | 10 | 0 | 0 | 0 | 0 | 75 | 15 | 2.42 | 2.601713
5 | 5 | 10 | 0 | 35 | 0 | 45 | 0 | 1.87 | 1.850625
5 | 10 | 5 | 0 | 20 | 0 | 55 | 5 | 2.67 | 2.558072
5 | 10 | 0 | 0 | 5 | 0 | 55 | 25 | 3.48 | 3.269824
0 | 30 | 0 | 0 | 30 | 0 | 35 | 5 | 1.98 | 2.042398
5 | 20 | 5 | 0 | 25 | 0 | 45 | 0 | 2.11 | 2.043052
0 | 5 | 10 | 0 | 30 | 0 | 50 | 5 | 2.11 | 2.168416
4 | 0 | 12 | 4 | 4 | 16 | 52 | 8 | 2.23 | 1.953501
4 | 4 | 4 | 8 | 28 | 16 | 32 | 4 | 1.86 | 1.775792
0 | 15 | 20 | 0 | 5 | 0 | 45 | 15 | 2.96 | 2.846395
0 | 5 | 10 | 0 | 10 | 0 | 55 | 20 | 2.88 | 2.886277
4 | 0 | 8 | 4 | 24 | 12 | 44 | 4 | 2.04 | 1.797444
0 | 30 | 10 | 0 | 15 | 0 | 30 | 15 | 2.83 | 2.846727
0 | 65 | 15 | 0 | 0 | 0 | 10 | 10 | 3.09 | 3.088877
4 | 8 | 0 | 12 | 20 | 8 | 48 | 0 | 1.89 | 2.143509
0 | 25 | 15 | 0 | 5 | 0 | 35 | 20 | 3.29 | 3.153969
0 | 20 | 8 | 4 | 0 | 20 | 44 | 4 | 2.25 | 2.24161
0 | 10 | 5 | 0 | 35 | 0 | 35 | 15 | 2.52 | 2.433705
4 | 12 | 8 | 4 | 16 | 8 | 48 | 0 | 2.03 | 1.95491
0 | 25 | 5 | 0 | 10 | 0 | 35 | 25 | 3.02 | 2.959359
0 | 20 | 4 | 0 | 4 | 4 | 48 | 20 | 3.04 | 2.891874
0 | 30 | 5 | 0 | 15 | 0 | 20 | 30 | 4.28 | 3.893114
0 | 35 | 15 | 0 | 10 | 0 | 25 | 15 | 2.94 | 3.017766
0 | 35 | 25 | 0 | 5 | 0 | 30 | 5 | 2.9 | 2.878422
0 | 40 | 5 | 0 | 15 | 0 | 15 | 25 | 3.82 | 3.639606
0 | 45 | 15 | 0 | 10 | 0 | 15 | 15 | 3.17 | 3.111937
0 | 20 | 20 | 0 | 15 | 0 | 30 | 15 | 2.51 | 2.647196
0 | 40 | 20 | 0 | 5 | 0 | 30 | 5 | 3.05 | 2.893762
4 | 12 | 0 | 12 | 20 | 8 | 44 | 0 | 2.66 | 2.177024
0 | 10 | 10 | 0 | 25 | 0 | 50 | 5 | 2.15 | 2.236391
0 | 35 | 15 | 0 | 5 | 0 | 20 | 25 | 6.04 | 5.39103
0 | 15 | 20 | 0 | 15 | 0 | 40 | 10 | 2.43 | 2.626479
4 | 12 | 4 | 4 | 20 | 16 | 32 | 8 | 2.13 | 1.839216
4 | 8 | 0 | 0 | 4 | 8 | 52 | 24 | 2.63 | 3.026489
5 | 0 | 5 | 0 | 25 | 0 | 60 | 5 | 2.31 | 2.443803
0 | 25 | 10 | 0 | 5 | 0 | 35 | 25 | 3.4 | 3.456558
4 | 8 | 12 | 4 | 4 | 24 | 40 | 4 | 2.08 | 1.88295
0 | 25 | 10 | 0 | 20 | 0 | 40 | 5 | 2.31 | 2.347192
0 | 5 | 0 | 0 | 75 | 0 | 20 | 0 | 2.53 | 2.378904
0 | 45 | 5 | 0 | 15 | 0 | 25 | 10 | 2.58 | 2.520051
0 | 25 | 0 | 0 | 35 | 0 | 35 | 5 | 1.8 | 2.050571
4 | 0 | 12 | 16 | 4 | 12 | 52 | 0 | 1.99 | 1.862002
0 | 55 | 10 | 0 | 10 | 0 | 15 | 10 | 2.88 | 2.821819
0 | 16 | 8 | 4 | 16 | 20 | 36 | 0 | 2.05 | 1.980058
4 | 12 | 8 | 0 | 8 | 8 | 56 | 4 | 2.3 | 2.375529
0 | 30 | 5 | 0 | 30 | 0 | 20 | 15 | 2.4 | 2.358487
0 | 35 | 20 | 0 | 10 | 0 | 15 | 20 | 5.22 | 4.238981
0 | 20 | 10 | 0 | 10 | 0 | 45 | 15 | 2.93 | 2.760954
0 | 5 | 5 | 0 | 30 | 0 | 45 | 15 | 2.38 | 2.484172
4 | 0 | 4 | 4 | 16 | 12 | 56 | 4 | 2.14 | 2.124716
5 | 5 | 5 | 0 | 20 | 0 | 50 | 15 | 3.35 | 3.278816
0 | 4 | 8 | 4 | 16 | 20 | 44 | 4 | 2.06 | 2.061089
0 | 15 | 15 | 0 | 15 | 0 | 40 | 15 | 2.57 | 2.642318
0 | 12 | 4 | 0 | 4 | 16 | 40 | 24 | 2.54 | 2.558416
0 | 30 | 0 | 0 | 15 | 0 | 50 | 5 | 1.92 | 2.023846
0 | 20 | 15 | 0 | 0 | 0 | 35 | 30 | 5.96 | 5.591774
0 | 10 | 20 | 0 | 5 | 0 | 60 | 5 | 2.58 | 2.792318
0 | 20 | 10 | 0 | 5 | 0 | 40 | 25 | 3.41 | 3.251405
0 | 30 | 10 | 0 | 10 | 0 | 30 | 20 | 3.37 | 3.266053
0 | 0 | 8 | 4 | 16 | 12 | 52 | 8 | 2.25 | 2.324933
0 | 30 | 20 | 0 | 5 | 0 | 40 | 5 | 2.6 | 2.865886
0 | 5 | 5 | 0 | 30 | 0 | 55 | 5 | 2.15 | 2.113376
5 | 5 | 0 | 0 | 40 | 0 | 45 | 5 | 2.69 | 2.465561
0 | 15 | 25 | 0 | 5 | 0 | 50 | 5 | 2.82 | 2.835255
4 | 12 | 4 | 4 | 12 | 16 | 36 | 12 | 2.08 | 1.932139
0 | 25 | 20 | 0 | 10 | 0 | 35 | 10 | 2.73 | 2.830283
0 | 30 | 10 | 0 | 5 | 0 | 45 | 10 | 2.85 | 2.797647
0 | 40 | 25 | 0 | 10 | 0 | 20 | 5 | 2.77 | 2.838162
0 | 24 | 8 | 0 | 12 | 16 | 32 | 8 | 2.3 | 2.190324
4 | 32 | 8 | 4 | 4 | 20 | 24 | 4 | 2.22 | 1.995539
0 | 20 | 10 | 0 | 0 | 0 | 45 | 25 | 3 | 3.210486
4 | 40 | 0 | 0 | 12 | 4 | 36 | 4 | 1.75 | 1.993721
0 | 25 | 5 | 0 | 10 | 0 | 50 | 10 | 2.35 | 2.375319
0 | 40 | 5 | 0 | 15 | 0 | 20 | 20 | 3.42 | 3.293882
0 | 16 | 0 | 4 | 20 | 20 | 28 | 12 | 2.23 | 2.15889
5 | 0 | 5 | 0 | 45 | 0 | 45 | 0 | 1.96 | 1.861582
4 | 12 | 0 | 0 | 16 | 8 | 52 | 8 | 2.66 | 2.821916

## Test Results
Al | Co | Cr | Cu | Fe | Mn | Ni | V | Actual_Hardness (GPa) SRJT | Predicted_Hardness (GPa) SRJT
5 | 15 | 5 | 0 | 5 | 0 | 65 | 5 | 2.47 | 2.630563
0 | 40 | 20 | 0 | 5 | 0 | 30 | 5 | 3.05 | 2.893762
0 | 24 | 4 | 0 | 8 | 4 | 36 | 24 | 2.74 | 2.912178
4 | 12 | 4 | 4 | 20 | 16 | 32 | 8 | 2.13 | 1.839216
0 | 10 | 10 | 0 | 55 | 0 | 25 | 0 | 1.82 | 2.061622
5 | 0 | 5 | 0 | 25 | 0 | 60 | 5 | 2.31 | 2.443803
0 | 20 | 10 | 0 | 0 | 0 | 45 | 25 | 3 | 3.210486
0 | 35 | 20 | 0 | 30 | 0 | 15 | 0 | 2.19 | 2.293356
0 | 15 | 5 | 0 | 45 | 0 | 30 | 5 | 1.91 | 2.146079
0 | 20 | 10 | 0 | 10 | 0 | 45 | 15 | 2.93 | 2.760954
4 | 4 | 4 | 8 | 28 | 16 | 32 | 4 | 1.86 | 1.775792
0 | 30 | 0 | 0 | 30 | 0 | 35 | 5 | 1.98 | 2.042398
4 | 12 | 8 | 0 | 8 | 8 | 56 | 4 | 2.3 | 2.375529
0 | 15 | 20 | 0 | 5 | 0 | 45 | 15 | 2.96 | 2.846395
0 | 10 | 5 | 0 | 5 | 0 | 50 | 30 | 3.32 | 3.227152
0 | 25 | 5 | 0 | 10 | 0 | 35 | 25 | 3.02 | 2.959359
0 | 20 | 8 | 4 | 0 | 20 | 44 | 4 | 2.25 | 2.24161
4 | 28 | 0 | 20 | 4 | 8 | 36 | 0 | 1.81 | 1.86782
0 | 30 | 10 | 0 | 15 | 0 | 30 | 15 | 2.83 | 2.846727
0 | 25 | 10 | 0 | 25 | 0 | 35 | 5 | 2.29 | 2.259271
0 | 25 | 20 | 0 | 10 | 0 | 35 | 10 | 2.73 | 2.830283
0 | 15 | 5 | 0 | 20 | 0 | 40 | 20 | 2.71 | 2.645954