## Train Results
Al | Co | Cr | Cu | Fe | Mn | Ni | V | Actual_Hardness (GPa) SRJT | Predicted_Hardness (GPa) SRJT
0 | 15 | 5 | 0 | 15 | 0 | 40 | 25 | 3.32 | 3.121213
0 | 15 | 5 | 0 | 20 | 0 | 40 | 20 | 2.71 | 2.63652
0 | 10 | 10 | 0 | 55 | 0 | 25 | 0 | 1.82 | 1.967425
0 | 40 | 4 | 0 | 28 | 4 | 4 | 20 | 2.54 | 2.581302
4 | 0 | 8 | 24 | 4 | 16 | 44 | 0 | 1.98 | 1.750792
4 | 16 | 0 | 20 | 4 | 12 | 44 | 0 | 1.79 | 1.763377
0 | 10 | 5 | 0 | 5 | 0 | 50 | 30 | 3.32 | 3.251019
0 | 50 | 10 | 0 | 15 | 0 | 15 | 10 | 2.68 | 2.755399
0 | 15 | 5 | 0 | 45 | 0 | 30 | 5 | 1.91 | 2.051052
0 | 24 | 4 | 0 | 8 | 4 | 36 | 24 | 2.74 | 2.981503
0 | 15 | 15 | 0 | 5 | 0 | 45 | 20 | 2.95 | 2.972286
4 | 20 | 4 | 4 | 16 | 0 | 52 | 0 | 2.06 | 2.132728
0 | 45 | 10 | 0 | 20 | 0 | 15 | 10 | 2.62 | 2.658248
0 | 20 | 5 | 0 | 15 | 0 | 40 | 20 | 1.85 | 2.505141
0 | 10 | 0 | 0 | 0 | 0 | 75 | 15 | 2.42 | 2.570972
5 | 5 | 10 | 0 | 35 | 0 | 45 | 0 | 1.87 | 1.932678
5 | 10 | 5 | 0 | 20 | 0 | 55 | 5 | 2.67 | 2.49432
5 | 10 | 0 | 0 | 5 | 0 | 55 | 25 | 3.48 | 3.053862
0 | 30 | 0 | 0 | 30 | 0 | 35 | 5 | 1.98 | 1.993752
5 | 20 | 5 | 0 | 25 | 0 | 45 | 0 | 2.11 | 1.981096
0 | 5 | 10 | 0 | 30 | 0 | 50 | 5 | 2.11 | 2.112025
4 | 0 | 12 | 4 | 4 | 16 | 52 | 8 | 2.23 | 2.165559
4 | 4 | 4 | 8 | 28 | 16 | 32 | 4 | 1.86 | 1.789185
0 | 15 | 20 | 0 | 5 | 0 | 45 | 15 | 2.96 | 2.89252
0 | 5 | 10 | 0 | 10 | 0 | 55 | 20 | 2.88 | 2.921933
4 | 0 | 8 | 4 | 24 | 12 | 44 | 4 | 2.04 | 2.091339
0 | 30 | 10 | 0 | 15 | 0 | 30 | 15 | 2.83 | 2.873206
0 | 65 | 15 | 0 | 0 | 0 | 10 | 10 | 3.09 | 2.98888
4 | 8 | 0 | 12 | 20 | 8 | 48 | 0 | 1.89 | 1.936586
0 | 25 | 15 | 0 | 5 | 0 | 35 | 20 | 3.29 | 3.211349
0 | 20 | 8 | 4 | 0 | 20 | 44 | 4 | 2.25 | 2.365434
0 | 10 | 5 | 0 | 35 | 0 | 35 | 15 | 2.52 | 2.483759
4 | 12 | 8 | 4 | 16 | 8 | 48 | 0 | 2.03 | 2.060779
0 | 25 | 5 | 0 | 10 | 0 | 35 | 25 | 3.02 | 3.088113
0 | 20 | 4 | 0 | 4 | 4 | 48 | 20 | 3.04 | 3.02477
0 | 30 | 5 | 0 | 15 | 0 | 20 | 30 | 4.28 | 3.89526
0 | 35 | 15 | 0 | 10 | 0 | 25 | 15 | 2.94 | 3.018407
0 | 35 | 25 | 0 | 5 | 0 | 30 | 5 | 2.9 | 2.842672
0 | 40 | 5 | 0 | 15 | 0 | 15 | 25 | 3.82 | 3.679166
0 | 45 | 15 | 0 | 10 | 0 | 15 | 15 | 3.17 | 3.076089
0 | 20 | 20 | 0 | 15 | 0 | 30 | 15 | 2.51 | 2.616434
0 | 40 | 20 | 0 | 5 | 0 | 30 | 5 | 3.05 | 2.866
4 | 12 | 0 | 12 | 20 | 8 | 44 | 0 | 2.66 | 1.939337
0 | 10 | 10 | 0 | 25 | 0 | 50 | 5 | 2.15 | 2.155535
0 | 35 | 15 | 0 | 5 | 0 | 20 | 25 | 6.04 | 5.392992
0 | 15 | 20 | 0 | 15 | 0 | 40 | 10 | 2.43 | 2.553092
4 | 12 | 4 | 4 | 20 | 16 | 32 | 8 | 2.13 | 2.057357
4 | 8 | 0 | 0 | 4 | 8 | 52 | 24 | 2.63 | 2.789195
5 | 0 | 5 | 0 | 25 | 0 | 60 | 5 | 2.31 | 2.457371
0 | 25 | 10 | 0 | 5 | 0 | 35 | 25 | 3.4 | 3.27426
4 | 8 | 12 | 4 | 4 | 24 | 40 | 4 | 2.08 | 2.053178
0 | 25 | 10 | 0 | 20 | 0 | 40 | 5 | 2.31 | 2.345355
0 | 5 | 0 | 0 | 75 | 0 | 20 | 0 | 2.53 | 2.3278
0 | 45 | 5 | 0 | 15 | 0 | 25 | 10 | 2.58 | 2.593884
0 | 25 | 0 | 0 | 35 | 0 | 35 | 5 | 1.8 | 2.001406
4 | 0 | 12 | 16 | 4 | 12 | 52 | 0 | 1.99 | 1.777728
0 | 55 | 10 | 0 | 10 | 0 | 15 | 10 | 2.88 | 2.84323
0 | 16 | 8 | 4 | 16 | 20 | 36 | 0 | 2.05 | 2.058606
4 | 12 | 8 | 0 | 8 | 8 | 56 | 4 | 2.3 | 2.334423
0 | 30 | 5 | 0 | 30 | 0 | 20 | 15 | 2.4 | 2.397995
0 | 35 | 20 | 0 | 10 | 0 | 15 | 20 | 5.22 | 4.412618
0 | 20 | 10 | 0 | 10 | 0 | 45 | 15 | 2.93 | 2.836692
0 | 5 | 5 | 0 | 30 | 0 | 45 | 15 | 2.38 | 2.530281
4 | 0 | 4 | 4 | 16 | 12 | 56 | 4 | 2.14 | 2.504307
5 | 5 | 5 | 0 | 20 | 0 | 50 | 15 | 3.35 | 3.176209
0 | 4 | 8 | 4 | 16 | 20 | 44 | 4 | 2.06 | 2.136757
0 | 15 | 15 | 0 | 15 | 0 | 40 | 15 | 2.57 | 2.612101
0 | 12 | 4 | 0 | 4 | 16 | 40 | 24 | 2.54 | 2.674392
0 | 30 | 0 | 0 | 15 | 0 | 50 | 5 | 1.92 | 2.022782
0 | 20 | 15 | 0 | 0 | 0 | 35 | 30 | 5.96 | 5.542665
0 | 10 | 20 | 0 | 5 | 0 | 60 | 5 | 2.58 | 2.801373
0 | 20 | 10 | 0 | 5 | 0 | 40 | 25 | 3.41 | 3.141989
0 | 30 | 10 | 0 | 10 | 0 | 30 | 20 | 3.37 | 3.189249
0 | 0 | 8 | 4 | 16 | 12 | 52 | 8 | 2.25 | 2.295717
0 | 30 | 20 | 0 | 5 | 0 | 40 | 5 | 2.6 | 2.83998
0 | 5 | 5 | 0 | 30 | 0 | 55 | 5 | 2.15 | 2.088815
5 | 5 | 0 | 0 | 40 | 0 | 45 | 5 | 2.69 | 2.53363
0 | 15 | 25 | 0 | 5 | 0 | 50 | 5 | 2.82 | 2.824862
4 | 12 | 4 | 4 | 12 | 16 | 36 | 12 | 2.08 | 2.106425
0 | 25 | 20 | 0 | 10 | 0 | 35 | 10 | 2.73 | 2.828858
0 | 30 | 10 | 0 | 5 | 0 | 45 | 10 | 2.85 | 2.807947
0 | 40 | 25 | 0 | 10 | 0 | 20 | 5 | 2.77 | 2.803077
0 | 24 | 8 | 0 | 12 | 16 | 32 | 8 | 2.3 | 2.358296
4 | 32 | 8 | 4 | 4 | 20 | 24 | 4 | 2.22 | 2.074289
0 | 20 | 10 | 0 | 0 | 0 | 45 | 25 | 3 | 3.038589
4 | 40 | 0 | 0 | 12 | 4 | 36 | 4 | 1.75 | 1.955028
0 | 25 | 5 | 0 | 10 | 0 | 50 | 10 | 2.35 | 2.414266
0 | 40 | 5 | 0 | 15 | 0 | 20 | 20 | 3.42 | 3.277202
0 | 16 | 0 | 4 | 20 | 20 | 28 | 12 | 2.23 | 2.247362
5 | 0 | 5 | 0 | 45 | 0 | 45 | 0 | 1.96 | 1.97535
4 | 12 | 0 | 0 | 16 | 8 | 52 | 8 | 2.66 | 2.75601

## Test Results
Al | Co | Cr | Cu | Fe | Mn | Ni | V | Actual_Hardness (GPa) SRJT | Predicted_Hardness (GPa) SRJT
5 | 15 | 5 | 0 | 5 | 0 | 65 | 5 | 2.47 | 2.585933
0 | 40 | 20 | 0 | 5 | 0 | 30 | 5 | 3.05 | 2.866
0 | 24 | 4 | 0 | 8 | 4 | 36 | 24 | 2.74 | 2.981503
4 | 12 | 4 | 4 | 20 | 16 | 32 | 8 | 2.13 | 2.057357
0 | 10 | 10 | 0 | 55 | 0 | 25 | 0 | 1.82 | 1.967425
5 | 0 | 5 | 0 | 25 | 0 | 60 | 5 | 2.31 | 2.457371
0 | 20 | 10 | 0 | 0 | 0 | 45 | 25 | 3 | 3.038589
0 | 35 | 20 | 0 | 30 | 0 | 15 | 0 | 2.19 | 2.157137
0 | 15 | 5 | 0 | 45 | 0 | 30 | 5 | 1.91 | 2.051052
0 | 20 | 10 | 0 | 10 | 0 | 45 | 15 | 2.93 | 2.836692
4 | 4 | 4 | 8 | 28 | 16 | 32 | 4 | 1.86 | 1.789185
0 | 30 | 0 | 0 | 30 | 0 | 35 | 5 | 1.98 | 1.993752
4 | 12 | 8 | 0 | 8 | 8 | 56 | 4 | 2.3 | 2.334423
0 | 15 | 20 | 0 | 5 | 0 | 45 | 15 | 2.96 | 2.89252
0 | 10 | 5 | 0 | 5 | 0 | 50 | 30 | 3.32 | 3.251019
0 | 25 | 5 | 0 | 10 | 0 | 35 | 25 | 3.02 | 3.088113
0 | 20 | 8 | 4 | 0 | 20 | 44 | 4 | 2.25 | 2.365434
4 | 28 | 0 | 20 | 4 | 8 | 36 | 0 | 1.81 | 1.782278
0 | 30 | 10 | 0 | 15 | 0 | 30 | 15 | 2.83 | 2.873206
0 | 25 | 10 | 0 | 25 | 0 | 35 | 5 | 2.29 | 2.235448
0 | 25 | 20 | 0 | 10 | 0 | 35 | 10 | 2.73 | 2.828858
0 | 15 | 5 | 0 | 20 | 0 | 40 | 20 | 2.71 | 2.63652