## Train Results
Al | Co | Cr | Cu | Fe | Mn | Ni | V | Actual_Hardness (GPa) SRJT | Predicted_Hardness (GPa) SRJT
0 | 15 | 5 | 0 | 15 | 0 | 40 | 25 | 3.32 | 3.080127
0 | 15 | 5 | 0 | 20 | 0 | 40 | 20 | 2.71 | 2.65523
0 | 10 | 10 | 0 | 55 | 0 | 25 | 0 | 1.82 | 2.081172
0 | 40 | 4 | 0 | 28 | 4 | 4 | 20 | 2.54 | 2.586191
4 | 0 | 8 | 24 | 4 | 16 | 44 | 0 | 1.98 | 1.750157
4 | 16 | 0 | 20 | 4 | 12 | 44 | 0 | 1.79 | 1.766967
0 | 10 | 5 | 0 | 5 | 0 | 50 | 30 | 3.32 | 3.25656
0 | 50 | 10 | 0 | 15 | 0 | 15 | 10 | 2.68 | 2.730904
0 | 15 | 5 | 0 | 45 | 0 | 30 | 5 | 1.91 | 2.18763
0 | 24 | 4 | 0 | 8 | 4 | 36 | 24 | 2.74 | 2.931063
0 | 15 | 15 | 0 | 5 | 0 | 45 | 20 | 2.95 | 2.937276
4 | 20 | 4 | 4 | 16 | 0 | 52 | 0 | 2.06 | 2.059272
0 | 45 | 10 | 0 | 20 | 0 | 15 | 10 | 2.62 | 2.657801
0 | 20 | 5 | 0 | 15 | 0 | 40 | 20 | 1.85 | 2.672212
0 | 10 | 0 | 0 | 0 | 0 | 75 | 15 | 2.42 | 2.563191
5 | 5 | 10 | 0 | 35 | 0 | 45 | 0 | 1.87 | 1.946763
5 | 10 | 5 | 0 | 20 | 0 | 55 | 5 | 2.67 | 2.615701
5 | 10 | 0 | 0 | 5 | 0 | 55 | 25 | 3.48 | 3.414233
0 | 30 | 0 | 0 | 30 | 0 | 35 | 5 | 1.98 | 2.032962
5 | 20 | 5 | 0 | 25 | 0 | 45 | 0 | 2.11 | 2.082779
0 | 5 | 10 | 0 | 30 | 0 | 50 | 5 | 2.11 | 2.195644
4 | 0 | 12 | 4 | 4 | 16 | 52 | 8 | 2.23 | 2.027844
4 | 4 | 4 | 8 | 28 | 16 | 32 | 4 | 1.86 | 1.775829
0 | 15 | 20 | 0 | 5 | 0 | 45 | 15 | 2.96 | 2.861136
0 | 5 | 10 | 0 | 10 | 0 | 55 | 20 | 2.88 | 2.913878
4 | 0 | 8 | 4 | 24 | 12 | 44 | 4 | 2.04 | 1.882013
0 | 30 | 10 | 0 | 15 | 0 | 30 | 15 | 2.83 | 2.814883
0 | 65 | 15 | 0 | 0 | 0 | 10 | 10 | 3.09 | 3.008383
4 | 8 | 0 | 12 | 20 | 8 | 48 | 0 | 1.89 | 2.125765
0 | 25 | 15 | 0 | 5 | 0 | 35 | 20 | 3.29 | 3.07312
0 | 20 | 8 | 4 | 0 | 20 | 44 | 4 | 2.25 | 2.247541
0 | 10 | 5 | 0 | 35 | 0 | 35 | 15 | 2.52 | 2.500609
4 | 12 | 8 | 4 | 16 | 8 | 48 | 0 | 2.03 | 2.02322
0 | 25 | 5 | 0 | 10 | 0 | 35 | 25 | 3.02 | 3.119714
0 | 20 | 4 | 0 | 4 | 4 | 48 | 20 | 3.04 | 2.894256
0 | 30 | 5 | 0 | 15 | 0 | 20 | 30 | 4.28 | 3.834281
0 | 35 | 15 | 0 | 10 | 0 | 25 | 15 | 2.94 | 3.007246
0 | 35 | 25 | 0 | 5 | 0 | 30 | 5 | 2.9 | 2.780016
0 | 40 | 5 | 0 | 15 | 0 | 15 | 25 | 3.82 | 3.558925
0 | 45 | 15 | 0 | 10 | 0 | 15 | 15 | 3.17 | 3.074835
0 | 20 | 20 | 0 | 15 | 0 | 30 | 15 | 2.51 | 2.715076
0 | 40 | 20 | 0 | 5 | 0 | 30 | 5 | 3.05 | 2.83649
4 | 12 | 0 | 12 | 20 | 8 | 44 | 0 | 2.66 | 2.117557
0 | 10 | 10 | 0 | 25 | 0 | 50 | 5 | 2.15 | 2.250451
0 | 35 | 15 | 0 | 5 | 0 | 20 | 25 | 6.04 | 5.28858
0 | 15 | 20 | 0 | 15 | 0 | 40 | 10 | 2.43 | 2.627754
4 | 12 | 4 | 4 | 20 | 16 | 32 | 8 | 2.13 | 2.004224
4 | 8 | 0 | 0 | 4 | 8 | 52 | 24 | 2.63 | 2.874454
5 | 0 | 5 | 0 | 25 | 0 | 60 | 5 | 2.31 | 2.526061
0 | 25 | 10 | 0 | 5 | 0 | 35 | 25 | 3.4 | 3.235758
4 | 8 | 12 | 4 | 4 | 24 | 40 | 4 | 2.08 | 1.898545
0 | 25 | 10 | 0 | 20 | 0 | 40 | 5 | 2.31 | 2.392274
0 | 5 | 0 | 0 | 75 | 0 | 20 | 0 | 2.53 | 2.388227
0 | 45 | 5 | 0 | 15 | 0 | 25 | 10 | 2.58 | 2.518974
0 | 25 | 0 | 0 | 35 | 0 | 35 | 5 | 1.8 | 2.064616
4 | 0 | 12 | 16 | 4 | 12 | 52 | 0 | 1.99 | 1.755042
0 | 55 | 10 | 0 | 10 | 0 | 15 | 10 | 2.88 | 2.8062
0 | 16 | 8 | 4 | 16 | 20 | 36 | 0 | 2.05 | 2.036262
4 | 12 | 8 | 0 | 8 | 8 | 56 | 4 | 2.3 | 2.31657
0 | 30 | 5 | 0 | 30 | 0 | 20 | 15 | 2.4 | 2.439348
0 | 35 | 20 | 0 | 10 | 0 | 15 | 20 | 5.22 | 4.149984
0 | 20 | 10 | 0 | 10 | 0 | 45 | 15 | 2.93 | 2.798358
0 | 5 | 5 | 0 | 30 | 0 | 45 | 15 | 2.38 | 2.512713
4 | 0 | 4 | 4 | 16 | 12 | 56 | 4 | 2.14 | 2.370706
5 | 5 | 5 | 0 | 20 | 0 | 50 | 15 | 3.35 | 3.294243
0 | 4 | 8 | 4 | 16 | 20 | 44 | 4 | 2.06 | 2.096848
0 | 15 | 15 | 0 | 15 | 0 | 40 | 15 | 2.57 | 2.623474
0 | 12 | 4 | 0 | 4 | 16 | 40 | 24 | 2.54 | 2.64471
0 | 30 | 0 | 0 | 15 | 0 | 50 | 5 | 1.92 | 2.016065
0 | 20 | 15 | 0 | 0 | 0 | 35 | 30 | 5.96 | 5.609409
0 | 10 | 20 | 0 | 5 | 0 | 60 | 5 | 2.58 | 2.7821
0 | 20 | 10 | 0 | 5 | 0 | 40 | 25 | 3.41 | 3.158246
0 | 30 | 10 | 0 | 10 | 0 | 30 | 20 | 3.37 | 3.14392
0 | 0 | 8 | 4 | 16 | 12 | 52 | 8 | 2.25 | 2.235646
0 | 30 | 20 | 0 | 5 | 0 | 40 | 5 | 2.6 | 2.828233
0 | 5 | 5 | 0 | 30 | 0 | 55 | 5 | 2.15 | 2.133287
5 | 5 | 0 | 0 | 40 | 0 | 45 | 5 | 2.69 | 2.678421
0 | 15 | 25 | 0 | 5 | 0 | 50 | 5 | 2.82 | 2.775313
4 | 12 | 4 | 4 | 12 | 16 | 36 | 12 | 2.08 | 2.055603
0 | 25 | 20 | 0 | 10 | 0 | 35 | 10 | 2.73 | 2.824346
0 | 30 | 10 | 0 | 5 | 0 | 45 | 10 | 2.85 | 2.821633
0 | 40 | 25 | 0 | 10 | 0 | 20 | 5 | 2.77 | 2.75999
0 | 24 | 8 | 0 | 12 | 16 | 32 | 8 | 2.3 | 2.273094
4 | 32 | 8 | 4 | 4 | 20 | 24 | 4 | 2.22 | 2.052854
0 | 20 | 10 | 0 | 0 | 0 | 45 | 25 | 3 | 3.094838
4 | 40 | 0 | 0 | 12 | 4 | 36 | 4 | 1.75 | 2.026035
0 | 25 | 5 | 0 | 10 | 0 | 50 | 10 | 2.35 | 2.470036
0 | 40 | 5 | 0 | 15 | 0 | 20 | 20 | 3.42 | 3.327804
0 | 16 | 0 | 4 | 20 | 20 | 28 | 12 | 2.23 | 2.241222
5 | 0 | 5 | 0 | 45 | 0 | 45 | 0 | 1.96 | 2.024795
4 | 12 | 0 | 0 | 16 | 8 | 52 | 8 | 2.66 | 2.763355

## Test Results
Al | Co | Cr | Cu | Fe | Mn | Ni | V | Actual_Hardness (GPa) SRJT | Predicted_Hardness (GPa) SRJT
5 | 15 | 5 | 0 | 5 | 0 | 65 | 5 | 2.47 | 2.593141
0 | 40 | 20 | 0 | 5 | 0 | 30 | 5 | 3.05 | 2.83649
0 | 24 | 4 | 0 | 8 | 4 | 36 | 24 | 2.74 | 2.931063
4 | 12 | 4 | 4 | 20 | 16 | 32 | 8 | 2.13 | 2.004224
0 | 10 | 10 | 0 | 55 | 0 | 25 | 0 | 1.82 | 2.081172
5 | 0 | 5 | 0 | 25 | 0 | 60 | 5 | 2.31 | 2.526061
0 | 20 | 10 | 0 | 0 | 0 | 45 | 25 | 3 | 3.094838
0 | 35 | 20 | 0 | 30 | 0 | 15 | 0 | 2.19 | 2.323336
0 | 15 | 5 | 0 | 45 | 0 | 30 | 5 | 1.91 | 2.18763
0 | 20 | 10 | 0 | 10 | 0 | 45 | 15 | 2.93 | 2.798358
4 | 4 | 4 | 8 | 28 | 16 | 32 | 4 | 1.86 | 1.775829
0 | 30 | 0 | 0 | 30 | 0 | 35 | 5 | 1.98 | 2.032962
4 | 12 | 8 | 0 | 8 | 8 | 56 | 4 | 2.3 | 2.31657
0 | 15 | 20 | 0 | 5 | 0 | 45 | 15 | 2.96 | 2.861136
0 | 10 | 5 | 0 | 5 | 0 | 50 | 30 | 3.32 | 3.25656
0 | 25 | 5 | 0 | 10 | 0 | 35 | 25 | 3.02 | 3.119714
0 | 20 | 8 | 4 | 0 | 20 | 44 | 4 | 2.25 | 2.247541
4 | 28 | 0 | 20 | 4 | 8 | 36 | 0 | 1.81 | 1.802462
0 | 30 | 10 | 0 | 15 | 0 | 30 | 15 | 2.83 | 2.814883
0 | 25 | 10 | 0 | 25 | 0 | 35 | 5 | 2.29 | 2.326865
0 | 25 | 20 | 0 | 10 | 0 | 35 | 10 | 2.73 | 2.824346
0 | 15 | 5 | 0 | 20 | 0 | 40 | 20 | 2.71 | 2.65523