## Train Results
Al | Co | Cr | Cu | Fe | Mn | Ni | V | Actual_Hardness (GPa) SRJT | Predicted_Hardness (GPa) SRJT
0 | 15 | 5 | 0 | 15 | 0 | 40 | 25 | 3.32 | 3.016636
0 | 15 | 5 | 0 | 20 | 0 | 40 | 20 | 2.71 | 2.605839
0 | 10 | 10 | 0 | 55 | 0 | 25 | 0 | 1.82 | 1.871991
0 | 40 | 4 | 0 | 28 | 4 | 4 | 20 | 2.54 | 2.560168
4 | 0 | 8 | 24 | 4 | 16 | 44 | 0 | 1.98 | 1.753305
4 | 16 | 0 | 20 | 4 | 12 | 44 | 0 | 1.79 | 1.783548
0 | 10 | 5 | 0 | 5 | 0 | 50 | 30 | 3.32 | 3.408075
0 | 50 | 10 | 0 | 15 | 0 | 15 | 10 | 2.68 | 2.844002
0 | 15 | 5 | 0 | 45 | 0 | 30 | 5 | 1.91 | 2.022874
0 | 24 | 4 | 0 | 8 | 4 | 36 | 24 | 2.74 | 2.92356
0 | 15 | 15 | 0 | 5 | 0 | 45 | 20 | 2.95 | 2.98616
4 | 20 | 4 | 4 | 16 | 0 | 52 | 0 | 2.06 | 2.111438
0 | 45 | 10 | 0 | 20 | 0 | 15 | 10 | 2.62 | 2.750474
0 | 20 | 5 | 0 | 15 | 0 | 40 | 20 | 1.85 | 2.522735
0 | 10 | 0 | 0 | 0 | 0 | 75 | 15 | 2.42 | 2.482984
5 | 5 | 10 | 0 | 35 | 0 | 45 | 0 | 1.87 | 1.868909
5 | 10 | 5 | 0 | 20 | 0 | 55 | 5 | 2.67 | 2.483536
5 | 10 | 0 | 0 | 5 | 0 | 55 | 25 | 3.48 | 3.367164
0 | 30 | 0 | 0 | 30 | 0 | 35 | 5 | 1.98 | 1.96889
5 | 20 | 5 | 0 | 25 | 0 | 45 | 0 | 2.11 | 2.07124
0 | 5 | 10 | 0 | 30 | 0 | 50 | 5 | 2.11 | 2.130264
4 | 0 | 12 | 4 | 4 | 16 | 52 | 8 | 2.23 | 2.171587
4 | 4 | 4 | 8 | 28 | 16 | 32 | 4 | 1.86 | 1.796325
0 | 15 | 20 | 0 | 5 | 0 | 45 | 15 | 2.96 | 2.99259
0 | 5 | 10 | 0 | 10 | 0 | 55 | 20 | 2.88 | 2.883341
4 | 0 | 8 | 4 | 24 | 12 | 44 | 4 | 2.04 | 1.967924
0 | 30 | 10 | 0 | 15 | 0 | 30 | 15 | 2.83 | 2.873101
0 | 65 | 15 | 0 | 0 | 0 | 10 | 10 | 3.09 | 3.075691
4 | 8 | 0 | 12 | 20 | 8 | 48 | 0 | 1.89 | 2.200791
0 | 25 | 15 | 0 | 5 | 0 | 35 | 20 | 3.29 | 3.222616
0 | 20 | 8 | 4 | 0 | 20 | 44 | 4 | 2.25 | 2.181982
0 | 10 | 5 | 0 | 35 | 0 | 35 | 15 | 2.52 | 2.421857
4 | 12 | 8 | 4 | 16 | 8 | 48 | 0 | 2.03 | 2.065756
0 | 25 | 5 | 0 | 10 | 0 | 35 | 25 | 3.02 | 2.922503
0 | 20 | 4 | 0 | 4 | 4 | 48 | 20 | 3.04 | 3.026242
0 | 30 | 5 | 0 | 15 | 0 | 20 | 30 | 4.28 | 3.91499
0 | 35 | 15 | 0 | 10 | 0 | 25 | 15 | 2.94 | 3.077476
0 | 35 | 25 | 0 | 5 | 0 | 30 | 5 | 2.9 | 2.900505
0 | 40 | 5 | 0 | 15 | 0 | 15 | 25 | 3.82 | 3.633152
0 | 45 | 15 | 0 | 10 | 0 | 15 | 15 | 3.17 | 3.127276
0 | 20 | 20 | 0 | 15 | 0 | 30 | 15 | 2.51 | 2.811137
0 | 40 | 20 | 0 | 5 | 0 | 30 | 5 | 3.05 | 2.94651
4 | 12 | 0 | 12 | 20 | 8 | 44 | 0 | 2.66 | 2.16297
0 | 10 | 10 | 0 | 25 | 0 | 50 | 5 | 2.15 | 2.222973
0 | 35 | 15 | 0 | 5 | 0 | 20 | 25 | 6.04 | 5.410261
0 | 15 | 20 | 0 | 15 | 0 | 40 | 10 | 2.43 | 2.701888
4 | 12 | 4 | 4 | 20 | 16 | 32 | 8 | 2.13 | 1.977309
4 | 8 | 0 | 0 | 4 | 8 | 52 | 24 | 2.63 | 3.028141
5 | 0 | 5 | 0 | 25 | 0 | 60 | 5 | 2.31 | 2.325171
0 | 25 | 10 | 0 | 5 | 0 | 35 | 25 | 3.4 | 3.313643
4 | 8 | 12 | 4 | 4 | 24 | 40 | 4 | 2.08 | 2.01982
0 | 25 | 10 | 0 | 20 | 0 | 40 | 5 | 2.31 | 2.359121
0 | 5 | 0 | 0 | 75 | 0 | 20 | 0 | 2.53 | 2.14572
0 | 45 | 5 | 0 | 15 | 0 | 25 | 10 | 2.58 | 2.552725
0 | 25 | 0 | 0 | 35 | 0 | 35 | 5 | 1.8 | 1.972537
4 | 0 | 12 | 16 | 4 | 12 | 52 | 0 | 1.99 | 1.790866
0 | 55 | 10 | 0 | 10 | 0 | 15 | 10 | 2.88 | 2.914765
0 | 16 | 8 | 4 | 16 | 20 | 36 | 0 | 2.05 | 1.953453
4 | 12 | 8 | 0 | 8 | 8 | 56 | 4 | 2.3 | 2.317536
0 | 30 | 5 | 0 | 30 | 0 | 20 | 15 | 2.4 | 2.334759
0 | 35 | 20 | 0 | 10 | 0 | 15 | 20 | 5.22 | 4.587561
0 | 20 | 10 | 0 | 10 | 0 | 45 | 15 | 2.93 | 2.769913
0 | 5 | 5 | 0 | 30 | 0 | 45 | 15 | 2.38 | 2.51609
4 | 0 | 4 | 4 | 16 | 12 | 56 | 4 | 2.14 | 2.226046
5 | 5 | 5 | 0 | 20 | 0 | 50 | 15 | 3.35 | 3.245225
0 | 4 | 8 | 4 | 16 | 20 | 44 | 4 | 2.06 | 2.0009
0 | 15 | 15 | 0 | 15 | 0 | 40 | 15 | 2.57 | 2.689414
0 | 12 | 4 | 0 | 4 | 16 | 40 | 24 | 2.54 | 2.518221
0 | 30 | 0 | 0 | 15 | 0 | 50 | 5 | 1.92 | 1.976504
0 | 20 | 15 | 0 | 0 | 0 | 35 | 30 | 5.96 | 5.453505
0 | 10 | 20 | 0 | 5 | 0 | 60 | 5 | 2.58 | 2.837689
0 | 20 | 10 | 0 | 5 | 0 | 40 | 25 | 3.41 | 3.170577
0 | 30 | 10 | 0 | 10 | 0 | 30 | 20 | 3.37 | 3.148623
0 | 0 | 8 | 4 | 16 | 12 | 52 | 8 | 2.25 | 2.200906
0 | 30 | 20 | 0 | 5 | 0 | 40 | 5 | 2.6 | 2.917425
0 | 5 | 5 | 0 | 30 | 0 | 55 | 5 | 2.15 | 2.123622
5 | 5 | 0 | 0 | 40 | 0 | 45 | 5 | 2.69 | 2.522929
0 | 15 | 25 | 0 | 5 | 0 | 50 | 5 | 2.82 | 2.852549
4 | 12 | 4 | 4 | 12 | 16 | 36 | 12 | 2.08 | 2.069624
0 | 25 | 20 | 0 | 10 | 0 | 35 | 10 | 2.73 | 2.91793
0 | 30 | 10 | 0 | 5 | 0 | 45 | 10 | 2.85 | 2.802871
0 | 40 | 25 | 0 | 10 | 0 | 20 | 5 | 2.77 | 2.869694
0 | 24 | 8 | 0 | 12 | 16 | 32 | 8 | 2.3 | 2.239354
4 | 32 | 8 | 4 | 4 | 20 | 24 | 4 | 2.22 | 2.198038
0 | 20 | 10 | 0 | 0 | 0 | 45 | 25 | 3 | 3.145835
4 | 40 | 0 | 0 | 12 | 4 | 36 | 4 | 1.75 | 1.958995
0 | 25 | 5 | 0 | 10 | 0 | 50 | 10 | 2.35 | 2.362338
0 | 40 | 5 | 0 | 15 | 0 | 20 | 20 | 3.42 | 3.283019
0 | 16 | 0 | 4 | 20 | 20 | 28 | 12 | 2.23 | 2.112792
5 | 0 | 5 | 0 | 45 | 0 | 45 | 0 | 1.96 | 1.896408
4 | 12 | 0 | 0 | 16 | 8 | 52 | 8 | 2.66 | 2.767633

## Test Results
Al | Co | Cr | Cu | Fe | Mn | Ni | V | Actual_Hardness (GPa) SRJT | Predicted_Hardness (GPa) SRJT
5 | 15 | 5 | 0 | 5 | 0 | 65 | 5 | 2.47 | 2.603016
0 | 40 | 20 | 0 | 5 | 0 | 30 | 5 | 3.05 | 2.94651
0 | 24 | 4 | 0 | 8 | 4 | 36 | 24 | 2.74 | 2.92356
4 | 12 | 4 | 4 | 20 | 16 | 32 | 8 | 2.13 | 1.977309
0 | 10 | 10 | 0 | 55 | 0 | 25 | 0 | 1.82 | 1.871991
5 | 0 | 5 | 0 | 25 | 0 | 60 | 5 | 2.31 | 2.325171
0 | 20 | 10 | 0 | 0 | 0 | 45 | 25 | 3 | 3.145835
0 | 35 | 20 | 0 | 30 | 0 | 15 | 0 | 2.19 | 2.137745
0 | 15 | 5 | 0 | 45 | 0 | 30 | 5 | 1.91 | 2.022874
0 | 20 | 10 | 0 | 10 | 0 | 45 | 15 | 2.93 | 2.769913
4 | 4 | 4 | 8 | 28 | 16 | 32 | 4 | 1.86 | 1.796325
0 | 30 | 0 | 0 | 30 | 0 | 35 | 5 | 1.98 | 1.96889
4 | 12 | 8 | 0 | 8 | 8 | 56 | 4 | 2.3 | 2.317536
0 | 15 | 20 | 0 | 5 | 0 | 45 | 15 | 2.96 | 2.99259
0 | 10 | 5 | 0 | 5 | 0 | 50 | 30 | 3.32 | 3.408075
0 | 25 | 5 | 0 | 10 | 0 | 35 | 25 | 3.02 | 2.922503
0 | 20 | 8 | 4 | 0 | 20 | 44 | 4 | 2.25 | 2.181982
4 | 28 | 0 | 20 | 4 | 8 | 36 | 0 | 1.81 | 1.807222
0 | 30 | 10 | 0 | 15 | 0 | 30 | 15 | 2.83 | 2.873101
0 | 25 | 10 | 0 | 25 | 0 | 35 | 5 | 2.29 | 2.269964
0 | 25 | 20 | 0 | 10 | 0 | 35 | 10 | 2.73 | 2.91793
0 | 15 | 5 | 0 | 20 | 0 | 40 | 20 | 2.71 | 2.605839