## Train Results
Al | Co | Cr | Cu | Fe | Mn | Ni | V | Actual_Hardness (GPa) SRJT | Predicted_Hardness (GPa) SRJT
0 | 15 | 5 | 0 | 15 | 0 | 40 | 25 | 3.32 | 2.963056
0 | 15 | 5 | 0 | 20 | 0 | 40 | 20 | 2.71 | 2.637784
0 | 10 | 10 | 0 | 55 | 0 | 25 | 0 | 1.82 | 2.008701
0 | 40 | 4 | 0 | 28 | 4 | 4 | 20 | 2.54 | 2.48543
4 | 0 | 8 | 24 | 4 | 16 | 44 | 0 | 1.98 | 1.75487
4 | 16 | 0 | 20 | 4 | 12 | 44 | 0 | 1.79 | 1.787364
0 | 10 | 5 | 0 | 5 | 0 | 50 | 30 | 3.32 | 3.361095
0 | 50 | 10 | 0 | 15 | 0 | 15 | 10 | 2.68 | 2.663667
0 | 15 | 5 | 0 | 45 | 0 | 30 | 5 | 1.91 | 2.110744
0 | 24 | 4 | 0 | 8 | 4 | 36 | 24 | 2.74 | 3.049622
0 | 15 | 15 | 0 | 5 | 0 | 45 | 20 | 2.95 | 2.974813
4 | 20 | 4 | 4 | 16 | 0 | 52 | 0 | 2.06 | 1.987691
0 | 45 | 10 | 0 | 20 | 0 | 15 | 10 | 2.62 | 2.551338
0 | 20 | 5 | 0 | 15 | 0 | 40 | 20 | 1.85 | 2.614484
0 | 10 | 0 | 0 | 0 | 0 | 75 | 15 | 2.42 | 2.420094
5 | 5 | 10 | 0 | 35 | 0 | 45 | 0 | 1.87 | 1.858518
5 | 10 | 5 | 0 | 20 | 0 | 55 | 5 | 2.67 | 2.390915
5 | 10 | 0 | 0 | 5 | 0 | 55 | 25 | 3.48 | 3.607055
0 | 30 | 0 | 0 | 30 | 0 | 35 | 5 | 1.98 | 2.008048
5 | 20 | 5 | 0 | 25 | 0 | 45 | 0 | 2.11 | 1.977033
0 | 5 | 10 | 0 | 30 | 0 | 50 | 5 | 2.11 | 2.153793
4 | 0 | 12 | 4 | 4 | 16 | 52 | 8 | 2.23 | 2.226263
4 | 4 | 4 | 8 | 28 | 16 | 32 | 4 | 1.86 | 1.779142
0 | 15 | 20 | 0 | 5 | 0 | 45 | 15 | 2.96 | 2.883322
0 | 5 | 10 | 0 | 10 | 0 | 55 | 20 | 2.88 | 2.874405
4 | 0 | 8 | 4 | 24 | 12 | 44 | 4 | 2.04 | 1.870863
0 | 30 | 10 | 0 | 15 | 0 | 30 | 15 | 2.83 | 2.81179
0 | 65 | 15 | 0 | 0 | 0 | 10 | 10 | 3.09 | 3.054103
4 | 8 | 0 | 12 | 20 | 8 | 48 | 0 | 1.89 | 2.067131
0 | 25 | 15 | 0 | 5 | 0 | 35 | 20 | 3.29 | 3.244855
0 | 20 | 8 | 4 | 0 | 20 | 44 | 4 | 2.25 | 2.107571
0 | 10 | 5 | 0 | 35 | 0 | 35 | 15 | 2.52 | 2.448854
4 | 12 | 8 | 4 | 16 | 8 | 48 | 0 | 2.03 | 1.964669
0 | 25 | 5 | 0 | 10 | 0 | 35 | 25 | 3.02 | 3.025999
0 | 20 | 4 | 0 | 4 | 4 | 48 | 20 | 3.04 | 2.908008
0 | 30 | 5 | 0 | 15 | 0 | 20 | 30 | 4.28 | 4.117502
0 | 35 | 15 | 0 | 10 | 0 | 25 | 15 | 2.94 | 3.040906
0 | 35 | 25 | 0 | 5 | 0 | 30 | 5 | 2.9 | 2.851653
0 | 40 | 5 | 0 | 15 | 0 | 15 | 25 | 3.82 | 3.807757
0 | 45 | 15 | 0 | 10 | 0 | 15 | 15 | 3.17 | 3.100235
0 | 20 | 20 | 0 | 15 | 0 | 30 | 15 | 2.51 | 2.810837
0 | 40 | 20 | 0 | 5 | 0 | 30 | 5 | 3.05 | 2.881068
4 | 12 | 0 | 12 | 20 | 8 | 44 | 0 | 2.66 | 2.030331
0 | 10 | 10 | 0 | 25 | 0 | 50 | 5 | 2.15 | 2.177626
0 | 35 | 15 | 0 | 5 | 0 | 20 | 25 | 6.04 | 5.45082
0 | 15 | 20 | 0 | 15 | 0 | 40 | 10 | 2.43 | 2.635206
4 | 12 | 4 | 4 | 20 | 16 | 32 | 8 | 2.13 | 1.953237
4 | 8 | 0 | 0 | 4 | 8 | 52 | 24 | 2.63 | 3.080653
5 | 0 | 5 | 0 | 25 | 0 | 60 | 5 | 2.31 | 2.331441
0 | 25 | 10 | 0 | 5 | 0 | 35 | 25 | 3.4 | 3.359486
4 | 8 | 12 | 4 | 4 | 24 | 40 | 4 | 2.08 | 1.949631
0 | 25 | 10 | 0 | 20 | 0 | 40 | 5 | 2.31 | 2.308594
0 | 5 | 0 | 0 | 75 | 0 | 20 | 0 | 2.53 | 2.233356
0 | 45 | 5 | 0 | 15 | 0 | 25 | 10 | 2.58 | 2.441514
0 | 25 | 0 | 0 | 35 | 0 | 35 | 5 | 1.8 | 2.023661
4 | 0 | 12 | 16 | 4 | 12 | 52 | 0 | 1.99 | 1.790024
0 | 55 | 10 | 0 | 10 | 0 | 15 | 10 | 2.88 | 2.761707
0 | 16 | 8 | 4 | 16 | 20 | 36 | 0 | 2.05 | 1.911167
4 | 12 | 8 | 0 | 8 | 8 | 56 | 4 | 2.3 | 2.203469
0 | 30 | 5 | 0 | 30 | 0 | 20 | 15 | 2.4 | 2.317903
0 | 35 | 20 | 0 | 10 | 0 | 15 | 20 | 5.22 | 4.630548
0 | 20 | 10 | 0 | 10 | 0 | 45 | 15 | 2.93 | 2.756427
0 | 5 | 5 | 0 | 30 | 0 | 45 | 15 | 2.38 | 2.479606
4 | 0 | 4 | 4 | 16 | 12 | 56 | 4 | 2.14 | 2.073132
5 | 5 | 5 | 0 | 20 | 0 | 50 | 15 | 3.35 | 3.497716
0 | 4 | 8 | 4 | 16 | 20 | 44 | 4 | 2.06 | 1.952535
0 | 15 | 15 | 0 | 15 | 0 | 40 | 15 | 2.57 | 2.622177
0 | 12 | 4 | 0 | 4 | 16 | 40 | 24 | 2.54 | 2.467605
0 | 30 | 0 | 0 | 15 | 0 | 50 | 5 | 1.92 | 1.987682
0 | 20 | 15 | 0 | 0 | 0 | 35 | 30 | 5.96 | 5.355874
0 | 10 | 20 | 0 | 5 | 0 | 60 | 5 | 2.58 | 2.670934
0 | 20 | 10 | 0 | 5 | 0 | 40 | 25 | 3.41 | 3.227683
0 | 30 | 10 | 0 | 10 | 0 | 30 | 20 | 3.37 | 3.108005
0 | 0 | 8 | 4 | 16 | 12 | 52 | 8 | 2.25 | 2.179722
0 | 30 | 20 | 0 | 5 | 0 | 40 | 5 | 2.6 | 2.809221
0 | 5 | 5 | 0 | 30 | 0 | 55 | 5 | 2.15 | 2.100428
5 | 5 | 0 | 0 | 40 | 0 | 45 | 5 | 2.69 | 2.494806
0 | 15 | 25 | 0 | 5 | 0 | 50 | 5 | 2.82 | 2.788845
4 | 12 | 4 | 4 | 12 | 16 | 36 | 12 | 2.08 | 2.083787
0 | 25 | 20 | 0 | 10 | 0 | 35 | 10 | 2.73 | 2.828436
0 | 30 | 10 | 0 | 5 | 0 | 45 | 10 | 2.85 | 2.845271
0 | 40 | 25 | 0 | 10 | 0 | 20 | 5 | 2.77 | 2.844577
0 | 24 | 8 | 0 | 12 | 16 | 32 | 8 | 2.3 | 2.106907
4 | 32 | 8 | 4 | 4 | 20 | 24 | 4 | 2.22 | 2.014599
0 | 20 | 10 | 0 | 0 | 0 | 45 | 25 | 3 | 3.197225
4 | 40 | 0 | 0 | 12 | 4 | 36 | 4 | 1.75 | 1.980308
0 | 25 | 5 | 0 | 10 | 0 | 50 | 10 | 2.35 | 2.393179
0 | 40 | 5 | 0 | 15 | 0 | 20 | 20 | 3.42 | 3.228348
0 | 16 | 0 | 4 | 20 | 20 | 28 | 12 | 2.23 | 2.032808
5 | 0 | 5 | 0 | 45 | 0 | 45 | 0 | 1.96 | 1.909287
4 | 12 | 0 | 0 | 16 | 8 | 52 | 8 | 2.66 | 2.612704

## Test Results
Al | Co | Cr | Cu | Fe | Mn | Ni | V | Actual_Hardness (GPa) SRJT | Predicted_Hardness (GPa) SRJT
5 | 15 | 5 | 0 | 5 | 0 | 65 | 5 | 2.47 | 2.421355
0 | 40 | 20 | 0 | 5 | 0 | 30 | 5 | 3.05 | 2.881068
0 | 24 | 4 | 0 | 8 | 4 | 36 | 24 | 2.74 | 3.049622
4 | 12 | 4 | 4 | 20 | 16 | 32 | 8 | 2.13 | 1.953237
0 | 10 | 10 | 0 | 55 | 0 | 25 | 0 | 1.82 | 2.008701
5 | 0 | 5 | 0 | 25 | 0 | 60 | 5 | 2.31 | 2.331441
0 | 20 | 10 | 0 | 0 | 0 | 45 | 25 | 3 | 3.197225
0 | 35 | 20 | 0 | 30 | 0 | 15 | 0 | 2.19 | 2.331382
0 | 15 | 5 | 0 | 45 | 0 | 30 | 5 | 1.91 | 2.110744
0 | 20 | 10 | 0 | 10 | 0 | 45 | 15 | 2.93 | 2.756427
4 | 4 | 4 | 8 | 28 | 16 | 32 | 4 | 1.86 | 1.779142
0 | 30 | 0 | 0 | 30 | 0 | 35 | 5 | 1.98 | 2.008048
4 | 12 | 8 | 0 | 8 | 8 | 56 | 4 | 2.3 | 2.203469
0 | 15 | 20 | 0 | 5 | 0 | 45 | 15 | 2.96 | 2.883322
0 | 10 | 5 | 0 | 5 | 0 | 50 | 30 | 3.32 | 3.361095
0 | 25 | 5 | 0 | 10 | 0 | 35 | 25 | 3.02 | 3.025999
0 | 20 | 8 | 4 | 0 | 20 | 44 | 4 | 2.25 | 2.107571
4 | 28 | 0 | 20 | 4 | 8 | 36 | 0 | 1.81 | 1.800148
0 | 30 | 10 | 0 | 15 | 0 | 30 | 15 | 2.83 | 2.81179
0 | 25 | 10 | 0 | 25 | 0 | 35 | 5 | 2.29 | 2.247316
0 | 25 | 20 | 0 | 10 | 0 | 35 | 10 | 2.73 | 2.828436
0 | 15 | 5 | 0 | 20 | 0 | 40 | 20 | 2.71 | 2.637784