## Train Results
Al | Co | Cr | Cu | Fe | Mn | Ni | V | Actual_Modulus (GPa) SRJT | Predicted_Modulus (GPa) SRJT
0 | 15 | 5 | 0 | 15 | 0 | 40 | 25 | 199.57 | 192.9421
0 | 15 | 5 | 0 | 20 | 0 | 40 | 20 | 190.55 | 202.7257
0 | 10 | 10 | 0 | 55 | 0 | 25 | 0 | 161.94 | 181.5029
0 | 40 | 4 | 0 | 28 | 4 | 4 | 20 | 203.53 | 201.0217
4 | 0 | 8 | 24 | 4 | 16 | 44 | 0 | 171.74 | 173.834
4 | 16 | 0 | 20 | 4 | 12 | 44 | 0 | 173.17 | 180.8717
0 | 10 | 5 | 0 | 5 | 0 | 50 | 30 | 200.47 | 200.6572
0 | 50 | 10 | 0 | 15 | 0 | 15 | 10 | 194.27 | 196.5019
0 | 15 | 5 | 0 | 45 | 0 | 30 | 5 | 162.1 | 181.5977
0 | 24 | 4 | 0 | 8 | 4 | 36 | 24 | 207.26 | 200.9227
0 | 15 | 15 | 0 | 5 | 0 | 45 | 20 | 212.65 | 211.5068
4 | 20 | 4 | 4 | 16 | 0 | 52 | 0 | 182.8 | 184.5917
0 | 45 | 10 | 0 | 20 | 0 | 15 | 10 | 190.02 | 196.039
0 | 20 | 5 | 0 | 15 | 0 | 40 | 20 | 178.91 | 202.2195
0 | 10 | 0 | 0 | 0 | 0 | 75 | 15 | 212.4 | 211.5675
5 | 5 | 10 | 0 | 35 | 0 | 45 | 0 | 170.22 | 173.0924
5 | 10 | 5 | 0 | 20 | 0 | 55 | 5 | 209.96 | 191.1022
5 | 10 | 0 | 0 | 5 | 0 | 55 | 25 | 205 | 205.3858
0 | 30 | 0 | 0 | 30 | 0 | 35 | 5 | 165.27 | 180.8678
5 | 20 | 5 | 0 | 25 | 0 | 45 | 0 | 174.64 | 179.9442
0 | 5 | 10 | 0 | 30 | 0 | 50 | 5 | 169.54 | 191.9332
4 | 0 | 12 | 4 | 4 | 16 | 52 | 8 | 184.96 | 183.9122
4 | 4 | 4 | 8 | 28 | 16 | 32 | 4 | 178.42 | 180.3408
0 | 15 | 20 | 0 | 5 | 0 | 45 | 15 | 207.29 | 208.7063
0 | 5 | 10 | 0 | 10 | 0 | 55 | 20 | 194.55 | 206.5605
4 | 0 | 8 | 4 | 24 | 12 | 44 | 4 | 165.34 | 176.1708
0 | 30 | 10 | 0 | 15 | 0 | 30 | 15 | 225 | 210.3551
0 | 65 | 15 | 0 | 0 | 0 | 10 | 10 | 237.14 | 227.6185
4 | 8 | 0 | 12 | 20 | 8 | 48 | 0 | 189.5 | 182.9658
0 | 25 | 15 | 0 | 5 | 0 | 35 | 20 | 209.59 | 211.9401
0 | 20 | 8 | 4 | 0 | 20 | 44 | 4 | 263.51 | 248.2297
0 | 10 | 5 | 0 | 35 | 0 | 35 | 15 | 199.87 | 201.1517
4 | 12 | 8 | 4 | 16 | 8 | 48 | 0 | 156.06 | 172.2005
0 | 25 | 5 | 0 | 10 | 0 | 35 | 25 | 213.68 | 195.9839
0 | 20 | 4 | 0 | 4 | 4 | 48 | 20 | 215 | 208.9164
0 | 30 | 5 | 0 | 15 | 0 | 20 | 30 | 202.06 | 221.3634
0 | 35 | 15 | 0 | 10 | 0 | 25 | 15 | 217.91 | 219.9096
0 | 35 | 25 | 0 | 5 | 0 | 30 | 5 | 199.06 | 210.4482
0 | 40 | 5 | 0 | 15 | 0 | 15 | 25 | 234.03 | 225.6543
0 | 45 | 15 | 0 | 10 | 0 | 15 | 15 | 229.63 | 225.8783
0 | 20 | 20 | 0 | 15 | 0 | 30 | 15 | 193.22 | 205.9791
0 | 40 | 20 | 0 | 5 | 0 | 30 | 5 | 237.02 | 213.6372
4 | 12 | 0 | 12 | 20 | 8 | 44 | 0 | 141.59 | 175.2211
0 | 10 | 10 | 0 | 25 | 0 | 50 | 5 | 187.18 | 191.9389
0 | 35 | 15 | 0 | 5 | 0 | 20 | 25 | 223.68 | 223.2805
0 | 15 | 20 | 0 | 15 | 0 | 40 | 10 | 196.74 | 207.5558
4 | 12 | 4 | 4 | 20 | 16 | 32 | 8 | 162.29 | 183.085
4 | 8 | 0 | 0 | 4 | 8 | 52 | 24 | 191.23 | 212.3996
5 | 0 | 5 | 0 | 25 | 0 | 60 | 5 | 178.43 | 188.6443
0 | 25 | 10 | 0 | 5 | 0 | 35 | 25 | 198.66 | 200.343
4 | 8 | 12 | 4 | 4 | 24 | 40 | 4 | 171.77 | 176.5089
0 | 25 | 10 | 0 | 20 | 0 | 40 | 5 | 189.31 | 191.2965
0 | 5 | 0 | 0 | 75 | 0 | 20 | 0 | 157.73 | 158.4905
0 | 45 | 5 | 0 | 15 | 0 | 25 | 10 | 196.42 | 194.0947
0 | 25 | 0 | 0 | 35 | 0 | 35 | 5 | 162.96 | 182.149
4 | 0 | 12 | 16 | 4 | 12 | 52 | 0 | 182.28 | 183.2087
0 | 55 | 10 | 0 | 10 | 0 | 15 | 10 | 197.23 | 196.6141
0 | 16 | 8 | 4 | 16 | 20 | 36 | 0 | 229.87 | 208.044
4 | 12 | 8 | 0 | 8 | 8 | 56 | 4 | 180.26 | 181.619
0 | 30 | 5 | 0 | 30 | 0 | 20 | 15 | 189.61 | 194.6371
0 | 35 | 20 | 0 | 10 | 0 | 15 | 20 | 208.46 | 213.6209
0 | 20 | 10 | 0 | 10 | 0 | 45 | 15 | 219.29 | 215.1403
0 | 5 | 5 | 0 | 30 | 0 | 45 | 15 | 211.23 | 204.1124
4 | 0 | 4 | 4 | 16 | 12 | 56 | 4 | 189.54 | 198.3839
5 | 5 | 5 | 0 | 20 | 0 | 50 | 15 | 209.17 | 208.7625
0 | 4 | 8 | 4 | 16 | 20 | 44 | 4 | 199.98 | 209.0278
0 | 15 | 15 | 0 | 15 | 0 | 40 | 15 | 206.84 | 208.8279
0 | 12 | 4 | 0 | 4 | 16 | 40 | 24 | 192.43 | 191.4576
0 | 30 | 0 | 0 | 15 | 0 | 50 | 5 | 188.44 | 189.969
0 | 20 | 15 | 0 | 0 | 0 | 35 | 30 | 207.91 | 200.3778
0 | 10 | 20 | 0 | 5 | 0 | 60 | 5 | 202.88 | 205.5878
0 | 20 | 10 | 0 | 5 | 0 | 40 | 25 | 199.81 | 198.9753
0 | 30 | 10 | 0 | 10 | 0 | 30 | 20 | 203.35 | 213.8146
0 | 0 | 8 | 4 | 16 | 12 | 52 | 8 | 234.5 | 212.6283
0 | 30 | 20 | 0 | 5 | 0 | 40 | 5 | 206.43 | 208.0126
0 | 5 | 5 | 0 | 30 | 0 | 55 | 5 | 196.61 | 195.7617
5 | 5 | 0 | 0 | 40 | 0 | 45 | 5 | 211.67 | 204.021
0 | 15 | 25 | 0 | 5 | 0 | 50 | 5 | 213.37 | 213.6169
4 | 12 | 4 | 4 | 12 | 16 | 36 | 12 | 179.43 | 185.0622
0 | 25 | 20 | 0 | 10 | 0 | 35 | 10 | 213.93 | 213.6954
0 | 30 | 10 | 0 | 5 | 0 | 45 | 10 | 195.4 | 204.7795
0 | 40 | 25 | 0 | 10 | 0 | 20 | 5 | 215.81 | 219.5993
0 | 24 | 8 | 0 | 12 | 16 | 32 | 8 | 163.61 | 186.1452
4 | 32 | 8 | 4 | 4 | 20 | 24 | 4 | 195.91 | 194.4374
0 | 20 | 10 | 0 | 0 | 0 | 45 | 25 | 211.02 | 201.6373
4 | 40 | 0 | 0 | 12 | 4 | 36 | 4 | 189.59 | 195.2852
0 | 25 | 5 | 0 | 10 | 0 | 50 | 10 | 201.05 | 198.482
0 | 40 | 5 | 0 | 15 | 0 | 20 | 20 | 234.77 | 212.7096
0 | 16 | 0 | 4 | 20 | 20 | 28 | 12 | 174.17 | 190.2993
5 | 0 | 5 | 0 | 45 | 0 | 45 | 0 | 168.34 | 178.7953
4 | 12 | 0 | 0 | 16 | 8 | 52 | 8 | 251.53 | 257.1942

## Test Results
Al | Co | Cr | Cu | Fe | Mn | Ni | V | Actual_Modulus (GPa) SRJT | Predicted_Modulus (GPa) SRJT
0 | 20 | 5 | 0 | 25 | 0 | 35 | 15 | 210.99 | 200.2389
0 | 8 | 0 | 4 | 4 | 28 | 36 | 20 | 160.84 | 177.3609
0 | 25 | 10 | 0 | 25 | 0 | 35 | 5 | 169.12 | 190.1731
4 | 16 | 8 | 0 | 12 | 0 | 48 | 12 | 217.16 | 199.9851
5 | 10 | 5 | 0 | 25 | 0 | 50 | 5 | 167.49 | 194.6167
0 | 10 | 5 | 0 | 10 | 0 | 55 | 20 | 211.4 | 203.3726
15 | 5 | 0 | 0 | 15 | 0 | 65 | 0 | 191.26 | 172.7728
0 | 5 | 15 | 0 | 5 | 0 | 70 | 5 | 190.61 | 202.7381
0 | 5 | 20 | 0 | 10 | 0 | 55 | 10 | 187.6 | 206.9892
4 | 8 | 4 | 4 | 16 | 12 | 48 | 4 | 177.99 | 193.3525
4 | 28 | 0 | 20 | 4 | 8 | 36 | 0 | 168.2 | 181.3887
0 | 35 | 20 | 0 | 30 | 0 | 15 | 0 | 209.36 | 208.9323
4 | 0 | 4 | 0 | 4 | 4 | 60 | 24 | 196.1 | 195.3377
0 | 50 | 5 | 0 | 15 | 0 | 5 | 25 | 225.55 | 215.6396
0 | 25 | 10 | 0 | 35 | 0 | 25 | 5 | 182.41 | 181.6346
0 | 10 | 0 | 0 | 30 | 0 | 40 | 20 | 195.94 | 201.8119
5 | 5 | 10 | 0 | 20 | 0 | 55 | 5 | 190.35 | 180.3513
5 | 10 | 0 | 0 | 30 | 0 | 50 | 5 | 172.48 | 208.522
4 | 0 | 4 | 0 | 20 | 8 | 52 | 12 | 221.14 | 237.5928
0 | 75 | 0 | 0 | 15 | 0 | 0 | 10 | 194.7 | 198.102
4 | 12 | 4 | 0 | 28 | 0 | 40 | 12 | 193.96 | 211.2178
0 | 25 | 25 | 0 | 15 | 0 | 25 | 10 | 216.71 | 207.2631
0 | 40 | 15 | 0 | 5 | 0 | 30 | 10 | 199.42 | 209.7478
0 | 0 | 20 | 0 | 55 | 0 | 25 | 0 | 193.04 | 182.9051
4 | 4 | 12 | 0 | 0 | 4 | 52 | 24 | 206.62 | 200.4528
5 | 15 | 5 | 0 | 5 | 0 | 65 | 5 | 195.66 | 188.2197