## Train Results
Al | Co | Cr | Cu | Fe | Mn | Ni | V | Actual_Modulus (GPa) SRJT | Predicted_Modulus (GPa) SRJT
0 | 15 | 5 | 0 | 15 | 0 | 40 | 25 | 199.57 | 191.2706
0 | 15 | 5 | 0 | 20 | 0 | 40 | 20 | 190.55 | 194.6632
0 | 10 | 10 | 0 | 55 | 0 | 25 | 0 | 161.94 | 172.4752
0 | 40 | 4 | 0 | 28 | 4 | 4 | 20 | 203.53 | 200.6715
4 | 0 | 8 | 24 | 4 | 16 | 44 | 0 | 171.74 | 173.4069
4 | 16 | 0 | 20 | 4 | 12 | 44 | 0 | 173.17 | 175.4225
0 | 10 | 5 | 0 | 5 | 0 | 50 | 30 | 200.47 | 193.8235
0 | 50 | 10 | 0 | 15 | 0 | 15 | 10 | 194.27 | 192.8623
0 | 15 | 5 | 0 | 45 | 0 | 30 | 5 | 162.1 | 176.2753
0 | 24 | 4 | 0 | 8 | 4 | 36 | 24 | 207.26 | 199.2929
0 | 15 | 15 | 0 | 5 | 0 | 45 | 20 | 212.65 | 205.8036
4 | 20 | 4 | 4 | 16 | 0 | 52 | 0 | 182.8 | 188.1451
0 | 45 | 10 | 0 | 20 | 0 | 15 | 10 | 190.02 | 193.7027
0 | 20 | 5 | 0 | 15 | 0 | 40 | 20 | 178.91 | 201.1839
0 | 10 | 0 | 0 | 0 | 0 | 75 | 15 | 212.4 | 207.1495
5 | 5 | 10 | 0 | 35 | 0 | 45 | 0 | 170.22 | 174.3233
5 | 10 | 5 | 0 | 20 | 0 | 55 | 5 | 209.96 | 192.5177
5 | 10 | 0 | 0 | 5 | 0 | 55 | 25 | 205 | 209.3911
0 | 30 | 0 | 0 | 30 | 0 | 35 | 5 | 165.27 | 180.0923
5 | 20 | 5 | 0 | 25 | 0 | 45 | 0 | 174.64 | 183.5891
0 | 5 | 10 | 0 | 30 | 0 | 50 | 5 | 169.54 | 186.6072
4 | 0 | 12 | 4 | 4 | 16 | 52 | 8 | 184.96 | 184.2726
4 | 4 | 4 | 8 | 28 | 16 | 32 | 4 | 178.42 | 181.9657
0 | 15 | 20 | 0 | 5 | 0 | 45 | 15 | 207.29 | 205.0148
0 | 5 | 10 | 0 | 10 | 0 | 55 | 20 | 194.55 | 199.5161
4 | 0 | 8 | 4 | 24 | 12 | 44 | 4 | 165.34 | 173.5418
0 | 30 | 10 | 0 | 15 | 0 | 30 | 15 | 225 | 206.2319
0 | 65 | 15 | 0 | 0 | 0 | 10 | 10 | 237.14 | 222.5161
4 | 8 | 0 | 12 | 20 | 8 | 48 | 0 | 189.5 | 187.7809
0 | 25 | 15 | 0 | 5 | 0 | 35 | 20 | 209.59 | 204.7122
0 | 20 | 8 | 4 | 0 | 20 | 44 | 4 | 263.51 | 253.3451
0 | 10 | 5 | 0 | 35 | 0 | 35 | 15 | 199.87 | 188.516
4 | 12 | 8 | 4 | 16 | 8 | 48 | 0 | 156.06 | 174.5397
0 | 25 | 5 | 0 | 10 | 0 | 35 | 25 | 213.68 | 197.9968
0 | 20 | 4 | 0 | 4 | 4 | 48 | 20 | 215 | 206.8643
0 | 30 | 5 | 0 | 15 | 0 | 20 | 30 | 202.06 | 199.1823
0 | 35 | 15 | 0 | 10 | 0 | 25 | 15 | 217.91 | 214.0983
0 | 35 | 25 | 0 | 5 | 0 | 30 | 5 | 199.06 | 209.8921
0 | 40 | 5 | 0 | 15 | 0 | 15 | 25 | 234.03 | 207.7367
0 | 45 | 15 | 0 | 10 | 0 | 15 | 15 | 229.63 | 217.2069
0 | 20 | 20 | 0 | 15 | 0 | 30 | 15 | 193.22 | 203.569
0 | 40 | 20 | 0 | 5 | 0 | 30 | 5 | 237.02 | 212.4473
4 | 12 | 0 | 12 | 20 | 8 | 44 | 0 | 141.59 | 183.4055
0 | 10 | 10 | 0 | 25 | 0 | 50 | 5 | 187.18 | 192.7892
0 | 35 | 15 | 0 | 5 | 0 | 20 | 25 | 223.68 | 214.0809
0 | 15 | 20 | 0 | 15 | 0 | 40 | 10 | 196.74 | 203.4187
4 | 12 | 4 | 4 | 20 | 16 | 32 | 8 | 162.29 | 184.1105
4 | 8 | 0 | 0 | 4 | 8 | 52 | 24 | 191.23 | 199.6691
5 | 0 | 5 | 0 | 25 | 0 | 60 | 5 | 178.43 | 187.4351
0 | 25 | 10 | 0 | 5 | 0 | 35 | 25 | 198.66 | 199.0639
4 | 8 | 12 | 4 | 4 | 24 | 40 | 4 | 171.77 | 173.9138
0 | 25 | 10 | 0 | 20 | 0 | 40 | 5 | 189.31 | 190.9227
0 | 5 | 0 | 0 | 75 | 0 | 20 | 0 | 157.73 | 161.7736
0 | 45 | 5 | 0 | 15 | 0 | 25 | 10 | 196.42 | 193.196
0 | 25 | 0 | 0 | 35 | 0 | 35 | 5 | 162.96 | 178.6598
4 | 0 | 12 | 16 | 4 | 12 | 52 | 0 | 182.28 | 184.5006
0 | 55 | 10 | 0 | 10 | 0 | 15 | 10 | 197.23 | 191.8335
0 | 16 | 8 | 4 | 16 | 20 | 36 | 0 | 229.87 | 227.9815
4 | 12 | 8 | 0 | 8 | 8 | 56 | 4 | 180.26 | 183.7409
0 | 30 | 5 | 0 | 30 | 0 | 20 | 15 | 189.61 | 193.9302
0 | 35 | 20 | 0 | 10 | 0 | 15 | 20 | 208.46 | 213.6421
0 | 20 | 10 | 0 | 10 | 0 | 45 | 15 | 219.29 | 209.0303
0 | 5 | 5 | 0 | 30 | 0 | 45 | 15 | 211.23 | 189.951
4 | 0 | 4 | 4 | 16 | 12 | 56 | 4 | 189.54 | 189.1155
5 | 5 | 5 | 0 | 20 | 0 | 50 | 15 | 209.17 | 210.027
0 | 4 | 8 | 4 | 16 | 20 | 44 | 4 | 199.98 | 190.4153
0 | 15 | 15 | 0 | 15 | 0 | 40 | 15 | 206.84 | 205.3627
0 | 12 | 4 | 0 | 4 | 16 | 40 | 24 | 192.43 | 190.2089
0 | 30 | 0 | 0 | 15 | 0 | 50 | 5 | 188.44 | 185.036
0 | 20 | 15 | 0 | 0 | 0 | 35 | 30 | 207.91 | 201.7325
0 | 10 | 20 | 0 | 5 | 0 | 60 | 5 | 202.88 | 204.1101
0 | 20 | 10 | 0 | 5 | 0 | 40 | 25 | 199.81 | 200.4392
0 | 30 | 10 | 0 | 10 | 0 | 30 | 20 | 203.35 | 204.074
0 | 0 | 8 | 4 | 16 | 12 | 52 | 8 | 234.5 | 213.9573
0 | 30 | 20 | 0 | 5 | 0 | 40 | 5 | 206.43 | 207.8583
0 | 5 | 5 | 0 | 30 | 0 | 55 | 5 | 196.61 | 184.0487
5 | 5 | 0 | 0 | 40 | 0 | 45 | 5 | 211.67 | 206.3972
0 | 15 | 25 | 0 | 5 | 0 | 50 | 5 | 213.37 | 208.6319
4 | 12 | 4 | 4 | 12 | 16 | 36 | 12 | 179.43 | 183.4344
0 | 25 | 20 | 0 | 10 | 0 | 35 | 10 | 213.93 | 210.4216
0 | 30 | 10 | 0 | 5 | 0 | 45 | 10 | 195.4 | 198.1735
0 | 40 | 25 | 0 | 10 | 0 | 20 | 5 | 215.81 | 215.5191
0 | 24 | 8 | 0 | 12 | 16 | 32 | 8 | 163.61 | 180.5997
4 | 32 | 8 | 4 | 4 | 20 | 24 | 4 | 195.91 | 196.4454
0 | 20 | 10 | 0 | 0 | 0 | 45 | 25 | 211.02 | 205.1168
4 | 40 | 0 | 0 | 12 | 4 | 36 | 4 | 189.59 | 195.6055
0 | 25 | 5 | 0 | 10 | 0 | 50 | 10 | 201.05 | 196.8844
0 | 40 | 5 | 0 | 15 | 0 | 20 | 20 | 234.77 | 205.7854
0 | 16 | 0 | 4 | 20 | 20 | 28 | 12 | 174.17 | 186.7219
5 | 0 | 5 | 0 | 45 | 0 | 45 | 0 | 168.34 | 174.2908
4 | 12 | 0 | 0 | 16 | 8 | 52 | 8 | 251.53 | 235.5388

## Test Results
Al | Co | Cr | Cu | Fe | Mn | Ni | V | Actual_Modulus (GPa) SRJT | Predicted_Modulus (GPa) SRJT
0 | 20 | 5 | 0 | 25 | 0 | 35 | 15 | 210.99 | 194.5783
0 | 8 | 0 | 4 | 4 | 28 | 36 | 20 | 160.84 | 179.4852
0 | 25 | 10 | 0 | 25 | 0 | 35 | 5 | 169.12 | 189.9298
4 | 16 | 8 | 0 | 12 | 0 | 48 | 12 | 217.16 | 199.1139
5 | 10 | 5 | 0 | 25 | 0 | 50 | 5 | 167.49 | 191.6795
0 | 10 | 5 | 0 | 10 | 0 | 55 | 20 | 211.4 | 202.2245
15 | 5 | 0 | 0 | 15 | 0 | 65 | 0 | 191.26 | 185.6073
0 | 5 | 15 | 0 | 5 | 0 | 70 | 5 | 190.61 | 201.1113
0 | 5 | 20 | 0 | 10 | 0 | 55 | 10 | 187.6 | 203.7444
4 | 8 | 4 | 4 | 16 | 12 | 48 | 4 | 177.99 | 185.1607
4 | 28 | 0 | 20 | 4 | 8 | 36 | 0 | 168.2 | 171.5401
0 | 35 | 20 | 0 | 30 | 0 | 15 | 0 | 209.36 | 212.5084
4 | 0 | 4 | 0 | 4 | 4 | 60 | 24 | 196.1 | 200.5457
0 | 50 | 5 | 0 | 15 | 0 | 5 | 25 | 225.55 | 210.8672
0 | 25 | 10 | 0 | 35 | 0 | 25 | 5 | 182.41 | 186.3485
0 | 10 | 0 | 0 | 30 | 0 | 40 | 20 | 195.94 | 197.9873
5 | 5 | 10 | 0 | 20 | 0 | 55 | 5 | 190.35 | 184.211
5 | 10 | 0 | 0 | 30 | 0 | 50 | 5 | 172.48 | 207.3062
4 | 0 | 4 | 0 | 20 | 8 | 52 | 12 | 221.14 | 211.7481
0 | 75 | 0 | 0 | 15 | 0 | 0 | 10 | 194.7 | 189.9329
4 | 12 | 4 | 0 | 28 | 0 | 40 | 12 | 193.96 | 211.8991
0 | 25 | 25 | 0 | 15 | 0 | 25 | 10 | 216.71 | 212.5163
0 | 40 | 15 | 0 | 5 | 0 | 30 | 10 | 199.42 | 203.5351
0 | 0 | 20 | 0 | 55 | 0 | 25 | 0 | 193.04 | 170.7748
4 | 4 | 12 | 0 | 0 | 4 | 52 | 24 | 206.62 | 203.5496
5 | 15 | 5 | 0 | 5 | 0 | 65 | 5 | 195.66 | 192.8671