## Train Results
Al | Co | Cr | Cu | Fe | Mn | Ni | V | Actual_Modulus (GPa) SRJT | Predicted_Modulus (GPa) SRJT
0 | 15 | 5 | 0 | 15 | 0 | 40 | 25 | 199.57 | 195.7373
0 | 15 | 5 | 0 | 20 | 0 | 40 | 20 | 190.55 | 197.6253
0 | 10 | 10 | 0 | 55 | 0 | 25 | 0 | 161.94 | 170.1297
0 | 40 | 4 | 0 | 28 | 4 | 4 | 20 | 203.53 | 200.9036
4 | 0 | 8 | 24 | 4 | 16 | 44 | 0 | 171.74 | 163.7401
4 | 16 | 0 | 20 | 4 | 12 | 44 | 0 | 173.17 | 164.8868
0 | 10 | 5 | 0 | 5 | 0 | 50 | 30 | 200.47 | 199.2123
0 | 50 | 10 | 0 | 15 | 0 | 15 | 10 | 194.27 | 196.6457
0 | 15 | 5 | 0 | 45 | 0 | 30 | 5 | 162.1 | 176.8621
0 | 24 | 4 | 0 | 8 | 4 | 36 | 24 | 207.26 | 208.6529
0 | 15 | 15 | 0 | 5 | 0 | 45 | 20 | 212.65 | 214.1624
4 | 20 | 4 | 4 | 16 | 0 | 52 | 0 | 182.8 | 184.1382
0 | 45 | 10 | 0 | 20 | 0 | 15 | 10 | 190.02 | 197.1677
0 | 20 | 5 | 0 | 15 | 0 | 40 | 20 | 178.91 | 200.9894
0 | 10 | 0 | 0 | 0 | 0 | 75 | 15 | 212.4 | 210.3942
5 | 5 | 10 | 0 | 35 | 0 | 45 | 0 | 170.22 | 174.5002
5 | 10 | 5 | 0 | 20 | 0 | 55 | 5 | 209.96 | 196.0657
5 | 10 | 0 | 0 | 5 | 0 | 55 | 25 | 205 | 202.8103
0 | 30 | 0 | 0 | 30 | 0 | 35 | 5 | 165.27 | 182.5036
5 | 20 | 5 | 0 | 25 | 0 | 45 | 0 | 174.64 | 178.307
0 | 5 | 10 | 0 | 30 | 0 | 50 | 5 | 169.54 | 191.6803
4 | 0 | 12 | 4 | 4 | 16 | 52 | 8 | 184.96 | 186.7992
4 | 4 | 4 | 8 | 28 | 16 | 32 | 4 | 178.42 | 182.9282
0 | 15 | 20 | 0 | 5 | 0 | 45 | 15 | 207.29 | 207.3764
0 | 5 | 10 | 0 | 10 | 0 | 55 | 20 | 194.55 | 201.7261
4 | 0 | 8 | 4 | 24 | 12 | 44 | 4 | 165.34 | 188.1849
0 | 30 | 10 | 0 | 15 | 0 | 30 | 15 | 225 | 207.698
0 | 65 | 15 | 0 | 0 | 0 | 10 | 10 | 237.14 | 225.1937
4 | 8 | 0 | 12 | 20 | 8 | 48 | 0 | 189.5 | 182.6427
0 | 25 | 15 | 0 | 5 | 0 | 35 | 20 | 209.59 | 212.468
0 | 20 | 8 | 4 | 0 | 20 | 44 | 4 | 263.51 | 236.8785
0 | 10 | 5 | 0 | 35 | 0 | 35 | 15 | 199.87 | 200.4628
4 | 12 | 8 | 4 | 16 | 8 | 48 | 0 | 156.06 | 178.8921
0 | 25 | 5 | 0 | 10 | 0 | 35 | 25 | 213.68 | 202.1971
0 | 20 | 4 | 0 | 4 | 4 | 48 | 20 | 215 | 212.8389
0 | 30 | 5 | 0 | 15 | 0 | 20 | 30 | 202.06 | 203.1745
0 | 35 | 15 | 0 | 10 | 0 | 25 | 15 | 217.91 | 212.2158
0 | 35 | 25 | 0 | 5 | 0 | 30 | 5 | 199.06 | 209.1441
0 | 40 | 5 | 0 | 15 | 0 | 15 | 25 | 234.03 | 218.4051
0 | 45 | 15 | 0 | 10 | 0 | 15 | 15 | 229.63 | 222.3052
0 | 20 | 20 | 0 | 15 | 0 | 30 | 15 | 193.22 | 205.3152
0 | 40 | 20 | 0 | 5 | 0 | 30 | 5 | 237.02 | 212.0635
4 | 12 | 0 | 12 | 20 | 8 | 44 | 0 | 141.59 | 178.8362
0 | 10 | 10 | 0 | 25 | 0 | 50 | 5 | 187.18 | 193.4642
0 | 35 | 15 | 0 | 5 | 0 | 20 | 25 | 223.68 | 214.3981
0 | 15 | 20 | 0 | 15 | 0 | 40 | 10 | 196.74 | 202.4408
4 | 12 | 4 | 4 | 20 | 16 | 32 | 8 | 162.29 | 186.3522
4 | 8 | 0 | 0 | 4 | 8 | 52 | 24 | 191.23 | 197.6321
5 | 0 | 5 | 0 | 25 | 0 | 60 | 5 | 178.43 | 191.107
0 | 25 | 10 | 0 | 5 | 0 | 35 | 25 | 198.66 | 196.5288
4 | 8 | 12 | 4 | 4 | 24 | 40 | 4 | 171.77 | 175.8962
0 | 25 | 10 | 0 | 20 | 0 | 40 | 5 | 189.31 | 190.6945
0 | 5 | 0 | 0 | 75 | 0 | 20 | 0 | 157.73 | 164.2498
0 | 45 | 5 | 0 | 15 | 0 | 25 | 10 | 196.42 | 195.5106
0 | 25 | 0 | 0 | 35 | 0 | 35 | 5 | 162.96 | 181.8343
4 | 0 | 12 | 16 | 4 | 12 | 52 | 0 | 182.28 | 176.9115
0 | 55 | 10 | 0 | 10 | 0 | 15 | 10 | 197.23 | 196.6443
0 | 16 | 8 | 4 | 16 | 20 | 36 | 0 | 229.87 | 209.3268
4 | 12 | 8 | 0 | 8 | 8 | 56 | 4 | 180.26 | 188.7628
0 | 30 | 5 | 0 | 30 | 0 | 20 | 15 | 189.61 | 192.8913
0 | 35 | 20 | 0 | 10 | 0 | 15 | 20 | 208.46 | 212.0442
0 | 20 | 10 | 0 | 10 | 0 | 45 | 15 | 219.29 | 216.1615
0 | 5 | 5 | 0 | 30 | 0 | 45 | 15 | 211.23 | 205.6726
4 | 0 | 4 | 4 | 16 | 12 | 56 | 4 | 189.54 | 192.0171
5 | 5 | 5 | 0 | 20 | 0 | 50 | 15 | 209.17 | 209.2682
0 | 4 | 8 | 4 | 16 | 20 | 44 | 4 | 199.98 | 204.3767
0 | 15 | 15 | 0 | 15 | 0 | 40 | 15 | 206.84 | 209.4523
0 | 12 | 4 | 0 | 4 | 16 | 40 | 24 | 192.43 | 191.8312
0 | 30 | 0 | 0 | 15 | 0 | 50 | 5 | 188.44 | 189.5794
0 | 20 | 15 | 0 | 0 | 0 | 35 | 30 | 207.91 | 201.5511
0 | 10 | 20 | 0 | 5 | 0 | 60 | 5 | 202.88 | 205.7118
0 | 20 | 10 | 0 | 5 | 0 | 40 | 25 | 199.81 | 197.6564
0 | 30 | 10 | 0 | 10 | 0 | 30 | 20 | 203.35 | 211.2815
0 | 0 | 8 | 4 | 16 | 12 | 52 | 8 | 234.5 | 214.4855
0 | 30 | 20 | 0 | 5 | 0 | 40 | 5 | 206.43 | 205.8943
0 | 5 | 5 | 0 | 30 | 0 | 55 | 5 | 196.61 | 196.1706
5 | 5 | 0 | 0 | 40 | 0 | 45 | 5 | 211.67 | 187.9591
0 | 15 | 25 | 0 | 5 | 0 | 50 | 5 | 213.37 | 207.147
4 | 12 | 4 | 4 | 12 | 16 | 36 | 12 | 179.43 | 185.2864
0 | 25 | 20 | 0 | 10 | 0 | 35 | 10 | 213.93 | 209.5623
0 | 30 | 10 | 0 | 5 | 0 | 45 | 10 | 195.4 | 205.9825
0 | 40 | 25 | 0 | 10 | 0 | 20 | 5 | 215.81 | 217.0326
0 | 24 | 8 | 0 | 12 | 16 | 32 | 8 | 163.61 | 190.1637
4 | 32 | 8 | 4 | 4 | 20 | 24 | 4 | 195.91 | 193.5652
0 | 20 | 10 | 0 | 0 | 0 | 45 | 25 | 211.02 | 205.1446
4 | 40 | 0 | 0 | 12 | 4 | 36 | 4 | 189.59 | 187.2256
0 | 25 | 5 | 0 | 10 | 0 | 50 | 10 | 201.05 | 199.6917
0 | 40 | 5 | 0 | 15 | 0 | 20 | 20 | 234.77 | 212.6977
0 | 16 | 0 | 4 | 20 | 20 | 28 | 12 | 174.17 | 189.3207
5 | 0 | 5 | 0 | 45 | 0 | 45 | 0 | 168.34 | 174.1243
4 | 12 | 0 | 0 | 16 | 8 | 52 | 8 | 251.53 | 249.6052

## Test Results
Al | Co | Cr | Cu | Fe | Mn | Ni | V | Actual_Modulus (GPa) SRJT | Predicted_Modulus (GPa) SRJT
0 | 20 | 5 | 0 | 25 | 0 | 35 | 15 | 210.99 | 195.5831
0 | 8 | 0 | 4 | 4 | 28 | 36 | 20 | 160.84 | 190.7136
0 | 25 | 10 | 0 | 25 | 0 | 35 | 5 | 169.12 | 188.4178
4 | 16 | 8 | 0 | 12 | 0 | 48 | 12 | 217.16 | 203.7996
5 | 10 | 5 | 0 | 25 | 0 | 50 | 5 | 167.49 | 188.6448
0 | 10 | 5 | 0 | 10 | 0 | 55 | 20 | 211.4 | 204.0542
15 | 5 | 0 | 0 | 15 | 0 | 65 | 0 | 191.26 | 190.2511
0 | 5 | 15 | 0 | 5 | 0 | 70 | 5 | 190.61 | 203.9209
0 | 5 | 20 | 0 | 10 | 0 | 55 | 10 | 187.6 | 201.3823
4 | 8 | 4 | 4 | 16 | 12 | 48 | 4 | 177.99 | 190.4009
4 | 28 | 0 | 20 | 4 | 8 | 36 | 0 | 168.2 | 167.2163
0 | 35 | 20 | 0 | 30 | 0 | 15 | 0 | 209.36 | 213.2575
4 | 0 | 4 | 0 | 4 | 4 | 60 | 24 | 196.1 | 199.4246
0 | 50 | 5 | 0 | 15 | 0 | 5 | 25 | 225.55 | 224.9481
0 | 25 | 10 | 0 | 35 | 0 | 25 | 5 | 182.41 | 180.6168
0 | 10 | 0 | 0 | 30 | 0 | 40 | 20 | 195.94 | 194.3504
5 | 5 | 10 | 0 | 20 | 0 | 55 | 5 | 190.35 | 187.6246
5 | 10 | 0 | 0 | 30 | 0 | 50 | 5 | 172.48 | 202.3657
4 | 0 | 4 | 0 | 20 | 8 | 52 | 12 | 221.14 | 193.9105
0 | 75 | 0 | 0 | 15 | 0 | 0 | 10 | 194.7 | 203.0957
4 | 12 | 4 | 0 | 28 | 0 | 40 | 12 | 193.96 | 210.8269
0 | 25 | 25 | 0 | 15 | 0 | 25 | 10 | 216.71 | 204.2083
0 | 40 | 15 | 0 | 5 | 0 | 30 | 10 | 199.42 | 204.7347
0 | 0 | 20 | 0 | 55 | 0 | 25 | 0 | 193.04 | 174.3819
4 | 4 | 12 | 0 | 0 | 4 | 52 | 24 | 206.62 | 202.198
5 | 15 | 5 | 0 | 5 | 0 | 65 | 5 | 195.66 | 204.4262